## Perovskite
#Sputter Time (s) | Sample Depth (nm) | Sr+ Intensity (cps) | La+ Intensity (cps) | H+ Intensity (cps) | H+ Density (cm-3)
0 | 0 | 89841 | 327.87 | 3546.29 | 3.3164e+22
3 | 0.10589333 | 77083.3 | 91.0673 | 1255.96 | 1.1746e+22
6 | 0.21178667 | 48428.5 | 51.0205 | 462.629 | 4.3264e+21
9 | 0.31768 | 39232 | 33.0083 | 262.525 | 2.4551e+21
12 | 0.42357333 | 36542.8 | 38.0115 | 228.398 | 2.1359e+21
15 | 0.52946667 | 35025.6 | 37.0104 | 202.312 | 1.892e+21
18 | 0.63536 | 34388.2 | 35.0099 | 144.158 | 1.3481e+21
21 | 0.74125333 | 33390.5 | 30.0068 | 155.184 | 1.4512e+21
24 | 0.84714667 | 32635 | 39.0116 | 130.129 | 1.2169e+21
27 | 0.95304 | 32028.2 | 37.0104 | 154.181 | 1.4419e+21
30 | 1.05893333 | 30720 | 24.0044 | 145.161 | 1.3575e+21
33 | 1.16482667 | 30543 | 32.0078 | 140.15 | 1.3106e+21
36 | 1.27072 | 29087.9 | 33.0083 | 108.089 | 1.0108e+21
39 | 1.37661333 | 27406.9 | 30.0073 | 119.108 | 1.1139e+21
42 | 1.48250667 | 25288 | 19.0028 | 118.106 | 1.1045e+21
45 | 1.5884 | 22721.3 | 19.0028 | 105.084 | 9.8272e+20
48 | 1.74553226 | 20090.3 | 23.004 | 86.0565 | 8.0478e+20
51 | 1.90266452 | 17322.6 | 19.0028 | 109.091 | 1.0202e+21
54 | 2.05979677 | 15027.2 | 21.0034 | 98.0733 | 9.1716e+20
57 | 2.21692903 | 13047.5 | 15.0017 | 89.0605 | 8.3288e+20
60 | 2.37406129 | 11604.5 | 22.0037 | 99.0749 | 9.2653e+20
63 | 2.53119355 | 10274.1 | 28.006 | 106.086 | 9.921e+20
66 | 2.68832581 | 9231.18 | 29.0064 | 94.0675 | 8.797e+20
69 | 2.84545807 | 8392.64 | 23.004 | 96.0704 | 8.9843e+20
72 | 3.00259032 | 7852.28 | 24.0044 | 93.066 | 8.7034e+20
75 | 3.15972258 | 7353.91 | 38.011 | 86.0565 | 8.0478e+20
78 | 3.31685484 | 6844.6 | 20.003 | 81.0501 | 7.5796e+20
81 | 3.4739871 | 6522.24 | 20.0031 | 87.0578 | 8.1415e+20
84 | 3.63111936 | 6188.26 | 33.0083 | 71.0385 | 6.6434e+20
87 | 3.78825161 | 5909.71 | 23.004 | 82.0513 | 7.6733e+20
90 | 3.94538387 | 5558.44 | 30.0069 | 53.0214 | 4.9585e+20
93 | 4.10251613 | 5228.43 | 36.0099 | 55.0231 | 5.1456e+20
96 | 4.25964839 | 5195.61 | 64.0313 | 54.0223 | 5.0521e+20
99 | 4.41678065 | 5448.41 | 95.0689 | 48.0176 | 4.4905e+20
102 | 4.5739129 | 5987.74 | 164.206 | 51.0199 | 4.7713e+20
105 | 4.73104516 | 7022.35 | 265.537 | 51.0199 | 4.7713e+20
108 | 4.88817742 | 8230.17 | 408.278 | 60.0275 | 5.6136e+20
111 | 5.04530968 | 9517.02 | 584.616 | 63.0303 | 5.8945e+20
114 | 5.20244194 | 11281 | 760.394 | 70.0374 | 6.5498e+20
117 | 5.35957419 | 12987.2 | 940.747 | 65.0323 | 6.0817e+20
120 | 5.51670645 | 14187.1 | 1087.98 | 57.0248 | 5.3328e+20
123 | 5.67383871 | 15427.6 | 1251.9 | 72.0396 | 6.737e+20
126 | 5.83097097 | 16773.8 | 1472.46 | 69.0363 | 6.4561e+20
129 | 5.98810323 | 17425.1 | 1561.45 | 76.0441 | 7.1115e+20
132 | 6.14523548 | 18611.3 | 1701.94 | 56.0239 | 5.2392e+20
135 | 6.30236774 | 19527.3 | 2015.67 | 51.0199 | 4.7713e+20
138 | 6.4595 | 19880.9 | 1966.24 | 65.0323 | 6.0817e+20
141 | 6.61663226 | 20657.5 | 2201.59 | 61.0284 | 5.7072e+20
144 | 6.77376452 | 21531.3 | 2246.09 | 64.0313 | 5.9881e+20
147 | 6.93089677 | 22476.2 | 2420.17 | 56.0239 | 5.2392e+20
150 | 7.08802903 | 23224.5 | 2588.59 | 66.0333 | 6.1753e+20
153 | 7.24516129 | 23983 | 2784.44 | 59.0266 | 5.52e+20
156 | 7.40229355 | 24278.1 | 2933.74 | 58.0257 | 5.4264e+20
159 | 7.55942581 | 24617.6 | 2966.22 | 71.0385 | 6.6434e+20
162 | 7.71655807 | 25832.1 | 3122.25 | 68.0353 | 6.3625e+20
165 | 7.87369032 | 25973.8 | 3240.03 | 55.0231 | 5.1456e+20
168 | 8.03082258 | 26657.5 | 3472.64 | 69.0363 | 6.4561e+20
171 | 8.18795484 | 27016.1 | 3521.01 | 49.0183 | 4.5841e+20
174 | 8.3450871 | 27789.8 | 3700.65 | 58.0257 | 5.4264e+20
177 | 8.50221936 | 28743.2 | 3890.41 | 62.0293 | 5.8009e+20
180 | 8.65935161 | 28959.8 | 3805.42 | 67.0343 | 6.2689e+20
183 | 8.81648387 | 29140.3 | 3968.89 | 57.0248 | 5.3328e+20
186 | 8.97361613 | 29273.1 | 4049.69 | 65.0323 | 6.0817e+20
189 | 9.13074839 | 29803.8 | 4303.41 | 72.0396 | 6.737e+20
192 | 9.28788065 | 30445.3 | 4291.66 | 69.0363 | 6.4561e+20
195 | 9.4450129 | 30901 | 4302.34 | 67.0343 | 6.2689e+20
198 | 9.60214516 | 30823.7 | 4404.75 | 69.0363 | 6.4561e+20
201 | 9.75927742 | 30818.4 | 4305.63 | 61.0284 | 5.7072e+20
204 | 9.91640968 | 31685.5 | 4519.43 | 57.0248 | 5.3328e+20
207 | 10.0735419 | 31402.9 | 4561.1 | 58.0257 | 5.4264e+20
210 | 10.2306742 | 32388.2 | 4659.94 | 54.0223 | 5.0521e+20
213 | 10.3878065 | 32554.5 | 4867.59 | 52.0206 | 4.8649e+20
216 | 10.5449387 | 32373.1 | 4710.39 | 56.0239 | 5.2392e+20
219 | 10.702071 | 32748.2 | 4913.7 | 64.0313 | 5.9881e+20
222 | 10.8592032 | 32971.7 | 4903.03 | 74.0418 | 6.9242e+20
225 | 11.0163355 | 32411.2 | 4815.75 | 69.0363 | 6.4561e+20
228 | 11.1734677 | 33055.7 | 4768.47 | 66.0333 | 6.1753e+20
231 | 11.3306 | 33566.5 | 4887.94 | 61.0284 | 5.7072e+20
234 | 11.4877323 | 32597 | 4996.04 | 65.0323 | 6.0817e+20
237 | 11.6448645 | 33912.4 | 5089.77 | 64.0313 | 5.9881e+20
240 | 11.8019968 | 33083.6 | 5107.13 | 54.0223 | 5.0521e+20
243 | 11.959129 | 33249.9 | 5055.16 | 59.0266 | 5.52e+20
246 | 12.1162613 | 34340.1 | 5111.51 | 66.0333 | 6.1753e+20
249 | 12.2733936 | 34540.1 | 5284.57 | 56.0239 | 5.2392e+20
252 | 12.4305258 | 33452.1 | 5169.88 | 58.0257 | 5.4264e+20
255 | 12.5876581 | 34506.9 | 5185.93 | 57.0248 | 5.3328e+20
258 | 12.7447903 | 34194.7 | 5220.59 | 61.0284 | 5.7072e+20
261 | 12.9019226 | 33917.9 | 5236.99 | 61.0284 | 5.7072e+20
264 | 13.0590548 | 34538.1 | 5412.63 | 47.0169 | 4.3969e+20
267 | 13.2161871 | 34344.2 | 5318.42 | 51.0199 | 4.7713e+20
270 | 13.3733194 | 34318.5 | 5262.75 | 56.0239 | 5.2392e+20
273 | 13.5304516 | 34656.5 | 5418.38 | 68.0353 | 6.3625e+20
276 | 13.6875839 | 34469.3 | 5394.01 | 68.0363 | 6.3626e+20
279 | 13.8447161 | 35034.2 | 5501.92 | 74.0418 | 6.9242e+20
282 | 14.0018484 | 35274.3 | 5449.55 | 60.0275 | 5.6136e+20
285 | 14.1589807 | 34876.3 | 5402.73 | 46.0162 | 4.3033e+20
288 | 14.3161129 | 35141.1 | 5507.23 | 61.0284 | 5.7072e+20
291 | 14.4732452 | 34964.6 | 5516.96 | 41.0128 | 3.8354e+20
294 | 14.6303774 | 35550.8 | 5519.35 | 61.0284 | 5.7072e+20
297 | 14.7875097 | 35365.8 | 5508.19 | 59.0266 | 5.52e+20
300 | 14.9446419 | 35342.9 | 5704.34 | 66.0333 | 6.1753e+20
303 | 15.1017742 | 35772.6 | 5624.61 | 51.0199 | 4.7713e+20
306 | 15.2589065 | 35923.2 | 5619.31 | 51.0199 | 4.7713e+20
309 | 15.4160387 | 35529.3 | 5532.06 | 81.0501 | 7.5796e+20
312 | 15.573171 | 35843.5 | 5611.53 | 68.0353 | 6.3625e+20
315 | 15.7303032 | 36095.8 | 5685.65 | 57.0248 | 5.3328e+20
318 | 15.8874355 | 35479.3 | 5657.3 | 64.0313 | 5.9881e+20
321 | 16.0445677 | 36438.4 | 5846.36 | 55.0231 | 5.1456e+20
324 | 16.2017 | 36316.1 | 5511.65 | 66.0333 | 6.1753e+20
327 | 16.3588323 | 36165.2 | 5791.6 | 77.0453 | 7.2051e+20
330 | 16.5159645 | 36515 | 5739.19 | 56.0239 | 5.2392e+20
333 | 16.6730968 | 36317.1 | 5697.89 | 51.0199 | 4.7713e+20
336 | 16.830229 | 36679 | 5641.09 | 57.0248 | 5.3328e+20
339 | 16.9873613 | 36909.6 | 5896.69 | 54.0223 | 5.0521e+20
342 | 17.1444936 | 36925 | 5821.17 | 81.0501 | 7.5796e+20
345 | 17.3016258 | 37139.6 | 5723.92 | 64.0313 | 5.9881e+20
348 | 17.4587581 | 37553.4 | 5945.87 | 54.0223 | 5.0521e+20
351 | 17.6158903 | 37273.7 | 5928.35 | 57.0248 | 5.3328e+20
354 | 17.7730226 | 37782.6 | 5875.73 | 58.0257 | 5.4264e+20
357 | 17.9301548 | 38149.4 | 5955.78 | 60.0275 | 5.6136e+20
360 | 18.0872871 | 37986.9 | 5814.45 | 70.0374 | 6.5498e+20
363 | 18.2444194 | 38489.4 | 5929.39 | 65.0323 | 6.0817e+20
366 | 18.4015516 | 37730 | 6093.98 | 57.0248 | 5.3328e+20
369 | 18.5586839 | 38351.6 | 5931.5 | 64.0313 | 5.9881e+20
372 | 18.7158161 | 38633.2 | 6043.36 | 67.0343 | 6.2689e+20
375 | 18.8729484 | 38814.3 | 5933.77 | 51.0199 | 4.7713e+20
378 | 19.0300807 | 38984.8 | 6048.71 | 64.0313 | 5.9881e+20
381 | 19.1872129 | 38135.7 | 5844.08 | 71.0385 | 6.6434e+20
384 | 19.3443452 | 39044 | 6031.27 | 57.0248 | 5.3328e+20
387 | 19.5014774 | 38778.3 | 6068.66 | 64.0313 | 5.9881e+20
390 | 19.6586097 | 39041.1 | 6143.13 | 61.0284 | 5.7072e+20
393 | 19.8157419 | 39379.6 | 6070.76 | 62.0293 | 5.8009e+20
396 | 19.9728742 | 39631.6 | 6072.9 | 56.0248 | 5.2393e+20
399 | 20.1300065 | 39099.7 | 6136.62 | 74.0418 | 6.9242e+20
402 | 20.2871387 | 39851.8 | 5988.85 | 59.0266 | 5.52e+20
405 | 20.444271 | 38672.7 | 6210.29 | 55.0231 | 5.1456e+20
408 | 20.6014032 | 39568.5 | 6138.85 | 63.0303 | 5.8945e+20
411 | 20.7585355 | 39841.7 | 6153.11 | 55.0231 | 5.1456e+20
414 | 20.9156677 | 39670.9 | 6290.54 | 73.0407 | 6.8306e+20
417 | 21.0728 | 39427.8 | 6111.52 | 71.0385 | 6.6434e+20
420 | 21.2299323 | 39583.1 | 6139.92 | 52.0206 | 4.8649e+20
423 | 21.3870645 | 40045 | 6091.8 | 68.0353 | 6.3625e+20
426 | 21.5441968 | 39444.8 | 6082.99 | 58.0257 | 5.4264e+20
429 | 21.701329 | 39892.3 | 6207.04 | 61.0284 | 5.7072e+20
432 | 21.8584613 | 39487.3 | 6203.56 | 65.0323 | 6.0817e+20
435 | 22.0155936 | 39791.8 | 6168.49 | 61.0284 | 5.7072e+20
438 | 22.1727258 | 39819 | 6227.79 | 72.0396 | 6.737e+20
441 | 22.3298581 | 39277.6 | 6105.96 | 82.0513 | 7.6733e+20
444 | 22.4869903 | 39359.3 | 6283.15 | 60.0275 | 5.6136e+20
447 | 22.6441226 | 40301.4 | 6199.31 | 63.0303 | 5.8945e+20
450 | 22.8012548 | 39877.6 | 6145.56 | 60.0275 | 5.6136e+20

## Infinite Layer
#Sputter Time (s) | Sample Depth (nm) | Sr+ Intensity (cps) | La+ Intensity (cps) | H+ Intensity (cps) | H+ Density (cm-3)
0 | 0 | 38011.9 | 86.0667 | 4076.18 | 3.812e+22
3 | 0.12218462 | 37718.7 | 26.0054 | 1421.3 | 1.3292e+22
6 | 0.24436923 | 23680.9 | 4.00014 | 406.257 | 3.7992e+21
9 | 0.36655385 | 33811.9 | 8.0006 | 195.291 | 1.8263e+21
12 | 0.48873846 | 40076.7 | 12.0011 | 187.267 | 1.7513e+21
15 | 0.61092308 | 39299.1 | 5.00019 | 183.256 | 1.7138e+21
18 | 0.73310769 | 36027.4 | 10.0008 | 183.256 | 1.7138e+21
21 | 0.85529231 | 34012 | 13.0013 | 158.191 | 1.4794e+21
24 | 0.97747692 | 31927.2 | 4.00012 | 137.143 | 1.2825e+21
27 | 1.09966154 | 30334 | 5.00027 | 139.148 | 1.3013e+21
30 | 1.22184615 | 28985.6 | 8.00049 | 147.165 | 1.3763e+21
33 | 1.34403077 | 27210.2 | 8.00049 | 136.141 | 1.2732e+21
36 | 1.46621539 | 25257.2 | 3.00007 | 114.099 | 1.067e+21
39 | 1.5884 | 22782.3 | 12.0011 | 120.11 | 1.1232e+21
42 | 1.73785517 | 20878.7 | 5.00019 | 121.112 | 1.1326e+21
45 | 1.88731035 | 17817.1 | 6.00027 | 100.076 | 9.3589e+20
48 | 2.03676552 | 14634.1 | 6.00027 | 101.078 | 9.4526e+20
51 | 2.18622069 | 12285.1 | 8.00049 | 109.091 | 1.0202e+21
54 | 2.33567586 | 10163.1 | 5.00019 | 79.0477 | 7.3924e+20
57 | 2.48513103 | 8434.58 | 10.0008 | 84.0539 | 7.8606e+20
60 | 2.63458621 | 7322.58 | 9.00062 | 87.0578 | 8.1415e+20
63 | 2.78404138 | 6362.15 | 9.00062 | 85.0552 | 7.9542e+20
66 | 2.93349655 | 5657.66 | 8.00049 | 64.0313 | 5.9881e+20
69 | 3.08295172 | 5134.02 | 6.00027 | 79.0477 | 7.3924e+20
72 | 3.2324069 | 4893.29 | 10.0008 | 78.0465 | 7.2988e+20
75 | 3.38186207 | 4411.39 | 13.0013 | 57.0248 | 5.3328e+20
78 | 3.53131724 | 4103.98 | 6.00027 | 73.0407 | 6.8306e+20
81 | 3.68077241 | 4006.09 | 15.0017 | 69.0363 | 6.4561e+20
84 | 3.83022759 | 3872.29 | 16.002 | 73.0407 | 6.8306e+20
87 | 3.97968276 | 4239.2 | 47.0169 | 59.0266 | 5.52e+20
90 | 4.12913793 | 4853.66 | 100.076 | 63.0303 | 5.8945e+20
93 | 4.2785931 | 6229.24 | 187.269 | 55.0231 | 5.1456e+20
96 | 4.42804828 | 7949.18 | 307.726 | 78.0465 | 7.2988e+20
99 | 4.57750345 | 10338.5 | 507.97 | 93.066 | 8.7034e+20
102 | 4.72695862 | 12329.7 | 664.356 | 86.0565 | 8.0478e+20
105 | 4.87641379 | 14234.1 | 860.626 | 113.098 | 1.0577e+21
108 | 5.02586897 | 14605.4 | 1003.66 | 84.0539 | 7.8606e+20
111 | 5.17532414 | 15691.6 | 1129.7 | 92.0646 | 8.6097e+20
114 | 5.32477931 | 16737.7 | 1150.05 | 104.083 | 9.7336e+20
117 | 5.47423448 | 17770.8 | 1327.35 | 98.0733 | 9.1716e+20
120 | 5.62368966 | 18036.3 | 1365.12 | 106.086 | 9.921e+20
123 | 5.77314483 | 19437.8 | 1626.05 | 105.084 | 9.8272e+20
126 | 5.9226 | 20071.5 | 1612.68 | 87.0578 | 8.1415e+20
129 | 6.07205517 | 21874.3 | 1875.61 | 85.0552 | 7.9542e+20
132 | 6.22151035 | 22277.1 | 1918.85 | 74.0418 | 6.9242e+20
135 | 6.37096552 | 23654.4 | 2033.31 | 96.0704 | 8.9843e+20
138 | 6.52042069 | 24756.9 | 2398.35 | 101.078 | 9.4526e+20
141 | 6.66987586 | 25785.7 | 2440.94 | 106.086 | 9.921e+20
144 | 6.81933103 | 27053.6 | 2589.63 | 104.083 | 9.7336e+20
147 | 6.96878621 | 27942.1 | 2795.07 | 79.0477 | 7.3924e+20
150 | 7.11824138 | 28433.7 | 2941.03 | 76.0441 | 7.1115e+20
153 | 7.26769655 | 29074.5 | 3032.14 | 85.0552 | 7.9542e+20
156 | 7.41715172 | 30513.8 | 3258.79 | 104.083 | 9.7336e+20
159 | 7.5666069 | 30910.2 | 3394.41 | 92.0646 | 8.6097e+20
162 | 7.71606207 | 30906.8 | 3388.55 | 99.0749 | 9.2653e+20
165 | 7.86551724 | 32601.5 | 3692.1 | 111.094 | 1.0389e+21
168 | 8.01497241 | 32703.3 | 3715.47 | 84.0539 | 7.8606e+20
171 | 8.16442759 | 33530.8 | 3768.31 | 97.0719 | 9.078e+20
174 | 8.31388276 | 33382 | 3847.89 | 74.0418 | 6.9242e+20
177 | 8.46333793 | 34216.4 | 3934.91 | 71.0385 | 6.6434e+20
180 | 8.6127931 | 33723.8 | 4033.12 | 90.0619 | 8.4224e+20
183 | 8.76224828 | 34750.1 | 4253.18 | 75.0429 | 7.0179e+20
186 | 8.91170345 | 34150.8 | 4226.6 | 72.0396 | 6.737e+20
189 | 9.06115862 | 35729.8 | 4339.77 | 95.0689 | 8.8906e+20
192 | 9.21061379 | 35562.1 | 4447.7 | 68.0353 | 6.3625e+20
195 | 9.36006897 | 36063.1 | 4430.44 | 74.0418 | 6.9242e+20
198 | 9.50952414 | 35944.3 | 4653.73 | 90.0619 | 8.4224e+20
201 | 9.65897931 | 36096.5 | 4525.73 | 87.0578 | 8.1415e+20
204 | 9.80843448 | 36165.9 | 4669.54 | 81.0501 | 7.5796e+20
207 | 9.95788966 | 36567.9 | 4732.93 | 82.0513 | 7.6733e+20
210 | 10.1073448 | 37479.1 | 4853.45 | 84.0539 | 7.8606e+20
213 | 10.2568 | 36932.8 | 4987.86 | 77.0453 | 7.2051e+20
216 | 10.4062552 | 37946.2 | 4845.97 | 99.0749 | 9.2653e+20
219 | 10.5557103 | 37450.9 | 4908.34 | 83.0526 | 7.7669e+20
222 | 10.7051655 | 38294 | 4962.34 | 78.0465 | 7.2988e+20
225 | 10.8546207 | 38254.3 | 4972.1 | 78.0465 | 7.2988e+20
228 | 11.0040759 | 37569.3 | 5098.49 | 71.0385 | 6.6434e+20
231 | 11.153531 | 38106.1 | 5009.75 | 90.0619 | 8.4224e+20
234 | 11.3029862 | 38740.5 | 5291.04 | 71.0385 | 6.6434e+20
237 | 11.4524414 | 38586.1 | 5276.85 | 82.0513 | 7.6733e+20
240 | 11.6018966 | 38591.8 | 5210.98 | 75.0429 | 7.0179e+20
243 | 11.7513517 | 38853.4 | 5129.61 | 78.0465 | 7.2988e+20
246 | 11.9008069 | 39244.3 | 5349.59 | 87.0578 | 8.1415e+20
249 | 12.0502621 | 39879.3 | 5414.65 | 84.0539 | 7.8606e+20
252 | 12.1997172 | 38884.3 | 5361.52 | 71.0385 | 6.6434e+20
255 | 12.3491724 | 40251.4 | 5564.79 | 89.0605 | 8.3288e+20
258 | 12.4986276 | 39476.8 | 5507.14 | 75.0429 | 7.0179e+20
261 | 12.6480828 | 39611 | 5459.43 | 78.0465 | 7.2988e+20
264 | 12.7975379 | 40271.8 | 5548.48 | 83.0526 | 7.7669e+20
267 | 12.9469931 | 39921.4 | 5433.27 | 76.0441 | 7.1115e+20
270 | 13.0964483 | 40167.9 | 5732.75 | 77.0453 | 7.2051e+20
273 | 13.2459035 | 40183.3 | 5395.18 | 88.0591 | 8.2351e+20
276 | 13.3953586 | 40510.9 | 5650.84 | 78.0465 | 7.2988e+20
279 | 13.5448138 | 40778.7 | 5618.07 | 67.0343 | 6.2689e+20
282 | 13.694269 | 40046.9 | 5477.38 | 75.0429 | 7.0179e+20
285 | 13.8437241 | 40414.1 | 5755.49 | 70.0374 | 6.5498e+20
288 | 13.9931793 | 40778.5 | 5764.28 | 85.0552 | 7.9542e+20
291 | 14.1426345 | 40502.7 | 5690.01 | 70.0374 | 6.5498e+20
294 | 14.2920897 | 40630.8 | 5632.23 | 77.0453 | 7.2051e+20
297 | 14.4415448 | 40766.1 | 5705.52 | 98.0733 | 9.1716e+20
300 | 14.591 | 40108.3 | 5775.29 | 83.0526 | 7.7669e+20
303 | 14.7404552 | 41524.7 | 5835.57 | 68.0353 | 6.3625e+20
306 | 14.8899103 | 41602.7 | 5847.4 | 84.0539 | 7.8606e+20
309 | 15.0393655 | 40775.7 | 5734.79 | 63.0303 | 5.8945e+20
312 | 15.1888207 | 40898.9 | 5824.35 | 78.0465 | 7.2988e+20
315 | 15.3382759 | 41299.2 | 5835.23 | 67.0343 | 6.2689e+20
318 | 15.487731 | 41513.9 | 5774.11 | 77.0453 | 7.2051e+20
321 | 15.6371862 | 41663.4 | 5933.78 | 71.0385 | 6.6434e+20
324 | 15.7866414 | 41892.8 | 5759.92 | 84.0539 | 7.8606e+20
327 | 15.9360966 | 41363.1 | 5878.01 | 72.0396 | 6.737e+20
330 | 16.0855517 | 41560 | 5985.44 | 72.0396 | 6.737e+20
333 | 16.2350069 | 41551.6 | 5767.55 | 80.0489 | 7.486e+20
336 | 16.3844621 | 41709.9 | 5963.33 | 95.0689 | 8.8906e+20
339 | 16.5339172 | 40852.2 | 5667.25 | 81.0501 | 7.5796e+20
342 | 16.6833724 | 41519.5 | 5954.5 | 58.0257 | 5.4264e+20
345 | 16.8328276 | 42001 | 6038.02 | 79.0477 | 7.3924e+20
348 | 16.9822828 | 42130.1 | 5903.22 | 72.0396 | 6.737e+20
351 | 17.1317379 | 41876.4 | 6033.58 | 67.0343 | 6.2689e+20
354 | 17.2811931 | 42363.4 | 6118.34 | 66.0333 | 6.1753e+20
357 | 17.4306483 | 42082.2 | 5996.21 | 73.0407 | 6.8306e+20
360 | 17.5801035 | 42131.3 | 5870.59 | 79.0477 | 7.3924e+20
363 | 17.7295586 | 42252.9 | 6061.1 | 59.0266 | 5.52e+20
366 | 17.8790138 | 41715.1 | 6010.44 | 87.0578 | 8.1415e+20
369 | 18.028469 | 41851.2 | 6165.38 | 88.0591 | 8.2351e+20
372 | 18.1779241 | 42248 | 6090.5 | 69.0363 | 6.4561e+20
375 | 18.3273793 | 41882.4 | 5959.97 | 89.0605 | 8.3288e+20
378 | 18.4768345 | 42028.5 | 6003.89 | 84.0539 | 7.8606e+20
381 | 18.6262897 | 42514 | 6034.58 | 77.0453 | 7.2051e+20
384 | 18.7757448 | 41699.4 | 6092.48 | 70.0374 | 6.5498e+20
387 | 18.9252 | 42519.1 | 6221.31 | 77.0453 | 7.2051e+20
390 | 19.0746552 | 42132.4 | 6015.85 | 64.0313 | 5.9881e+20
393 | 19.2241103 | 42265.4 | 6220.04 | 74.0418 | 6.9242e+20
396 | 19.3735655 | 42981 | 6038.87 | 74.0418 | 6.9242e+20
399 | 19.5230207 | 43200.2 | 6214.92 | 82.0513 | 7.6733e+20
402 | 19.6724759 | 42415.1 | 6178.44 | 69.0363 | 6.4561e+20
405 | 19.821931 | 42700.5 | 6125.63 | 71.0385 | 6.6434e+20
408 | 19.9713862 | 42444.4 | 6141.08 | 62.0293 | 5.8009e+20
411 | 20.1208414 | 42704.2 | 6265.33 | 68.0353 | 6.3625e+20
414 | 20.2702966 | 42668.6 | 6064.39 | 56.0239 | 5.2392e+20
417 | 20.4197517 | 42322.1 | 6196.97 | 71.0385 | 6.6434e+20
420 | 20.5692069 | 42605.7 | 6058.69 | 74.0418 | 6.9242e+20
423 | 20.7186621 | 42687.5 | 6044.8 | 66.0333 | 6.1753e+20
426 | 20.8681172 | 42303.5 | 6128.85 | 66.0333 | 6.1753e+20
429 | 21.0175724 | 42668.8 | 6165.19 | 72.0396 | 6.737e+20