## Perovskite
#Sputter Time (s) | Sample Depth | Sr+ Intensity (cps) | La+ Intensity (cps) | H+ Intensity (cps) | H+ Density (cm-3)
0 | 0 | 70978.8 | 770.627 | 4259.6 | 3.9835e+22
3 | 0.12342353 | 36554.3 | 5.00024 | 1296.74 | 1.2127e+22
6 | 0.24684706 | 11388.6 | 5.00022 | 278.591 | 2.6053e+21
9 | 0.37027059 | 8067.83 | 4.00012 | 151.174 | 1.4138e+21
12 | 0.49369412 | 6874.36 | 4.00012 | 102.079 | 9.5462e+20
15 | 0.61711765 | 6575.18 | 2.00003 | 97.0719 | 9.078e+20
18 | 0.74054118 | 6053.13 | 0 | 89.0605 | 8.3288e+20
21 | 0.86396471 | 5998.51 | 2.00003 | 91.0632 | 8.516e+20
24 | 0.98738824 | 5835.52 | 1.00001 | 73.0407 | 6.8306e+20
27 | 1.11081177 | 5462.54 | 2.00003 | 67.0343 | 6.2689e+20
30 | 1.23423529 | 5609.44 | 2.00003 | 75.0429 | 7.0179e+20
33 | 1.35765882 | 5556 | 1.00001 | 69.0363 | 6.4561e+20
36 | 1.48108235 | 5417.99 | 4.00012 | 69.0363 | 6.4561e+20
39 | 1.60450588 | 5217.27 | 4.00012 | 60.0275 | 5.6136e+20
42 | 1.72792941 | 5261.76 | 1.00001 | 72.0396 | 6.737e+20
45 | 1.85135294 | 5182.71 | 2.00003 | 65.0323 | 6.0817e+20
48 | 1.97477647 | 4982.71 | 1.00001 | 76.0441 | 7.1115e+20
51 | 2.0982 | 4974.23 | 0 | 78.0465 | 7.2988e+20
54 | 2.22162353 | 4928.78 | 2.00003 | 88.0591 | 8.2351e+20
57 | 2.34504706 | 4840.51 | 3.00007 | 71.0385 | 6.6434e+20
60 | 2.46847059 | 4708.36 | 1.00001 | 88.0591 | 8.2351e+20
63 | 2.59189412 | 4895.37 | 2.00003 | 84.0539 | 7.8606e+20
66 | 2.71531765 | 4737.16 | 2.00003 | 78.0465 | 7.2988e+20
69 | 2.83874118 | 4737.53 | 2.00003 | 71.0385 | 6.6434e+20
72 | 2.96216471 | 4585.76 | 1.00001 | 64.0313 | 5.9881e+20
75 | 3.08558824 | 4688.88 | 2.00003 | 67.0343 | 6.2689e+20
78 | 3.20901177 | 4653.44 | 1.00002 | 74.0418 | 6.9242e+20
81 | 3.33243529 | 4606.14 | 2.00003 | 80.0489 | 7.486e+20
84 | 3.45585882 | 4655.58 | 2.00003 | 71.0385 | 6.6434e+20
87 | 3.57928235 | 4594.42 | 1.00001 | 72.0396 | 6.737e+20
90 | 3.70270588 | 4684.5 | 0 | 77.0453 | 7.2051e+20
93 | 3.82612941 | 4502.16 | 1.00001 | 79.0477 | 7.3924e+20
96 | 3.94955294 | 4584.76 | 2.00003 | 59.0266 | 5.52e+20
99 | 4.07297647 | 4561.17 | 0 | 71.0385 | 6.6434e+20
102 | 4.1964 | 4650.14 | 2.00003 | 65.0323 | 6.0817e+20
105 | 4.31982353 | 4429.37 | 1.00001 | 73.0407 | 6.8306e+20
108 | 4.44324706 | 4480.74 | 3.00007 | 73.0407 | 6.8306e+20
111 | 4.56667059 | 4523.59 | 3.00007 | 63.0303 | 5.8945e+20
114 | 4.69009412 | 4556.81 | 4.00009 | 59.0266 | 5.52e+20
117 | 4.81351765 | 4414.53 | 3.00007 | 75.0429 | 7.0179e+20
120 | 4.93694118 | 4456.26 | 3.00007 | 80.0489 | 7.486e+20
123 | 5.06036471 | 4451.84 | 3.00007 | 78.0465 | 7.2988e+20
126 | 5.18378824 | 4579.33 | 2.00003 | 79.0477 | 7.3924e+20
129 | 5.30721177 | 4496.88 | 2.00003 | 63.0303 | 5.8945e+20
132 | 5.43063529 | 4516.09 | 1.00001 | 61.0284 | 5.7072e+20
135 | 5.55405882 | 4551.45 | 2.00003 | 67.0343 | 6.2689e+20
138 | 5.67748235 | 4469.18 | 0 | 55.0231 | 5.1456e+20
141 | 5.80090588 | 4480.74 | 2.00003 | 65.0323 | 6.0817e+20
144 | 5.92432941 | 4475.39 | 1.00001 | 67.0343 | 6.2689e+20
147 | 6.04775294 | 4570.75 | 4.00012 | 62.0293 | 5.8009e+20
150 | 6.17117647 | 4579.4 | 1.00001 | 66.0333 | 6.1753e+20
153 | 6.2946 | 4451.91 | 0 | 67.0343 | 6.2689e+20
156 | 6.41802353 | 4520.37 | 2.00003 | 70.0374 | 6.5498e+20
159 | 6.54144706 | 4445.42 | 3.00007 | 68.0353 | 6.3625e+20
162 | 6.66487059 | 4310.71 | 1.00001 | 69.0363 | 6.4561e+20
165 | 6.78829412 | 4637.33 | 1.00001 | 54.0223 | 5.0521e+20
168 | 6.91171765 | 4409.11 | 5.00019 | 68.0353 | 6.3625e+20
171 | 7.03514118 | 4606.14 | 2.00003 | 58.0257 | 5.4264e+20
174 | 7.15856471 | 4517.23 | 1.00001 | 62.0293 | 5.8009e+20
177 | 7.28198824 | 4507.52 | 2.00003 | 70.0374 | 6.5498e+20
180 | 7.40541177 | 4698.54 | 0 | 64.0313 | 5.9881e+20
183 | 7.52883529 | 4432.65 | 0 | 68.0353 | 6.3625e+20
186 | 7.65225882 | 4593.42 | 1.00001 | 69.0363 | 6.4561e+20
189 | 7.77568235 | 4409.18 | 1.00001 | 66.0333 | 6.1753e+20
192 | 7.89910588 | 4454.05 | 0 | 56.0239 | 5.2392e+20
195 | 8.02252941 | 4475.46 | 2.00003 | 81.0501 | 7.5796e+20
198 | 8.14595294 | 4467.9 | 2.00003 | 64.0313 | 5.9881e+20
201 | 8.26937647 | 4492.59 | 2.00003 | 79.0477 | 7.3924e+20
204 | 8.3928 | 4626.75 | 2.00003 | 62.0293 | 5.8009e+20
207 | 8.51622353 | 4511.8 | 3.00007 | 58.0257 | 5.4264e+20
210 | 8.63964706 | 4512.88 | 4.00012 | 67.0343 | 6.2689e+20
213 | 8.76307059 | 4501.16 | 2.00003 | 59.0266 | 5.52e+20
216 | 8.88649412 | 4349.17 | 2.00003 | 64.0313 | 5.9881e+20
219 | 9.00991765 | 4476.58 | 0 | 61.0284 | 5.7072e+20
222 | 9.13334118 | 4600.78 | 4.00012 | 56.0239 | 5.2392e+20
225 | 9.25676471 | 4642.63 | 1.00001 | 61.0284 | 5.7072e+20
228 | 9.38018824 | 4521.59 | 1.00001 | 65.0323 | 6.0817e+20
231 | 9.50361177 | 4632.97 | 0 | 63.0303 | 5.8945e+20
234 | 9.62703529 | 4662.09 | 4.00012 | 64.0322 | 5.9882e+20
237 | 9.75045882 | 4732.93 | 2.00005 | 66.0333 | 6.1753e+20
240 | 9.87388235 | 4681.36 | 3.00005 | 55.0231 | 5.1456e+20
243 | 9.99730588 | 4531.16 | 4.00012 | 65.0323 | 6.0817e+20
246 | 10.1207294 | 4618.02 | 1.00001 | 61.0284 | 5.7072e+20
249 | 10.2441529 | 4731.78 | 3.00007 | 61.0284 | 5.7072e+20
252 | 10.3675765 | 4496.88 | 2.00003 | 61.0284 | 5.7072e+20
255 | 10.491 | 4623.31 | 5.00021 | 57.0248 | 5.3328e+20
258 | 10.6144235 | 4452.05 | 1.00001 | 67.0343 | 6.2689e+20
261 | 10.7378471 | 4481.81 | 3.00007 | 46.0162 | 4.3033e+20
264 | 10.8612706 | 4517.16 | 1.00001 | 67.0343 | 6.2689e+20
267 | 10.9846941 | 4524.73 | 1.00001 | 73.0407 | 6.8306e+20
270 | 11.1081177 | 4553.67 | 3.00007 | 51.0199 | 4.7713e+20
273 | 11.2315412 | 4462.54 | 3.00007 | 72.0396 | 6.737e+20
276 | 11.3549647 | 4628.68 | 1.00001 | 68.0353 | 6.3625e+20
279 | 11.4783882 | 4526.02 | 4.00012 | 58.0257 | 5.4264e+20
282 | 11.6018118 | 4636.19 | 5.00013 | 62.0293 | 5.8009e+20
285 | 11.7252353 | 4621.16 | 3.00007 | 50.0191 | 4.6777e+20
288 | 11.8486588 | 4597.71 | 6.00027 | 55.0231 | 5.1456e+20
291 | 11.9720824 | 4404.83 | 3.00007 | 46.0162 | 4.3033e+20
294 | 12.0955059 | 4390.93 | 4.00012 | 39.0116 | 3.6483e+20
297 | 12.2189294 | 4229.66 | 6.00027 | 43.0141 | 4.0226e+20
300 | 12.3423529 | 4130.54 | 16.002 | 18.0025 | 1.6836e+20
303 | 12.4657765 | 4209.33 | 46.0162 | 30.0069 | 2.8062e+20
306 | 12.5892 | 4711.44 | 86.0565 | 36.0099 | 3.3676e+20
309 | 12.7126235 | 5550.73 | 154.181 | 42.0135 | 3.929e+20
312 | 12.8360471 | 6978.73 | 235.422 | 40.0122 | 3.7419e+20
315 | 12.9594706 | 8411.42 | 357.976 | 48.0176 | 4.4905e+20
318 | 13.0828941 | 9728.96 | 498.893 | 46.0162 | 4.3033e+20
321 | 13.2063177 | 11146.5 | 674.464 | 55.0231 | 5.1456e+20
324 | 13.3297412 | 13084.9 | 801.895 | 53.0214 | 4.9585e+20
327 | 13.4531647 | 14514 | 957.963 | 53.0214 | 4.9585e+20
330 | 13.5765882 | 16255.1 | 1178.54 | 50.0191 | 4.6777e+20
333 | 13.7000118 | 17604.2 | 1349.84 | 45.0155 | 4.2098e+20
336 | 13.8234353 | 18446.8 | 1531.77 | 55.0231 | 5.1456e+20
339 | 13.9468588 | 19713.5 | 1608.57 | 39.0116 | 3.6483e+20
342 | 14.0702824 | 20441.9 | 1729.63 | 42.0135 | 3.929e+20
345 | 14.1937059 | 22050 | 1884.84 | 43.0141 | 4.0226e+20
348 | 14.3171294 | 22461.1 | 2105.47 | 46.0162 | 4.3033e+20
351 | 14.4405529 | 23696.4 | 2180.89 | 47.0169 | 4.3969e+20
354 | 14.5639765 | 24463.2 | 2535.45 | 52.0206 | 4.8649e+20
357 | 14.6874 | 25770.2 | 2505.27 | 43.0141 | 4.0226e+20
360 | 14.8108235 | 26874.3 | 2821.92 | 56.0239 | 5.2392e+20
363 | 14.9342471 | 27246 | 3048.98 | 56.0239 | 5.2392e+20
366 | 15.0576706 | 29298.6 | 3194.63 | 51.0199 | 4.7713e+20
369 | 15.1810941 | 29570.7 | 3401.77 | 37.0104 | 3.4611e+20
372 | 15.3045177 | 31529 | 3591.8 | 58.0257 | 5.4264e+20
375 | 15.4279412 | 32343 | 3792.64 | 48.0176 | 4.4905e+20
378 | 15.5513647 | 32932.1 | 3938.97 | 44.0148 | 4.1162e+20
381 | 15.6747882 | 34003.9 | 4295.8 | 48.0176 | 4.4905e+20
384 | 15.7982118 | 34458.8 | 4210.55 | 53.0214 | 4.9585e+20
387 | 15.9216353 | 34380.7 | 4293.75 | 38.011 | 3.5547e+20
390 | 16.0450588 | 34876.3 | 4383.84 | 44.0148 | 4.1162e+20
393 | 16.1684824 | 35530 | 4600.89 | 37.0104 | 3.4611e+20
396 | 16.2919059 | 36307.4 | 4722.23 | 43.0141 | 4.0226e+20
399 | 16.4153294 | 36798.3 | 4755.45 | 39.0116 | 3.6483e+20
402 | 16.5387529 | 36610.3 | 4741.43 | 38.011 | 3.5547e+20
405 | 16.6621765 | 37389.3 | 5176.31 | 44.0148 | 4.1162e+20
408 | 16.7856 | 36596.3 | 4984.13 | 53.0214 | 4.9585e+20
411 | 16.9090235 | 36964.3 | 4940.64 | 45.0155 | 4.2098e+20
414 | 17.0324471 | 36589.1 | 5015.15 | 41.0128 | 3.8354e+20
417 | 17.1558706 | 37568.8 | 4968.79 | 41.0128 | 3.8354e+20
420 | 17.2792941 | 38251.5 | 5104.71 | 45.0155 | 4.2098e+20
423 | 17.4027177 | 38374.6 | 5357.22 | 46.0162 | 4.3033e+20
426 | 17.5261412 | 37740.2 | 5245.61 | 56.0239 | 5.2392e+20
429 | 17.6495647 | 38796.8 | 5274.73 | 44.0148 | 4.1162e+20
432 | 17.7729882 | 38548.6 | 5283.4 | 44.0148 | 4.1162e+20
435 | 17.8964118 | 39177.5 | 5341.9 | 45.0155 | 4.2098e+20
438 | 18.0198353 | 39973.8 | 5511.37 | 38.011 | 3.5547e+20
441 | 18.1432588 | 39441.6 | 5564.98 | 59.0266 | 5.52e+20
444 | 18.2666824 | 38861.7 | 5422.27 | 46.0162 | 4.3033e+20
447 | 18.3901059 | 39260.9 | 5487.51 | 29.0064 | 2.7126e+20
450 | 18.5135294 | 38774.8 | 5632.39 | 32.0078 | 2.9933e+20
453 | 18.6369529 | 39975.6 | 5649.71 | 47.0169 | 4.3969e+20
456 | 18.7603765 | 40381.2 | 5827.71 | 34.0088 | 3.1804e+20
459 | 18.8838 | 40189.7 | 5888.01 | 39.0116 | 3.6483e+20
462 | 19.0072235 | 40668 | 5962.23 | 36.0099 | 3.3676e+20
465 | 19.1306471 | 40720.9 | 5815.66 | 44.0148 | 4.1162e+20
468 | 19.2540706 | 40803.1 | 6043.4 | 39.0116 | 3.6483e+20
471 | 19.3774941 | 40902.6 | 5884.43 | 48.0176 | 4.4905e+20
474 | 19.5009177 | 41459.3 | 6050.15 | 36.0099 | 3.3676e+20
477 | 19.6243412 | 41138.4 | 5998.43 | 48.0176 | 4.4905e+20
480 | 19.7477647 | 41060.5 | 6142.02 | 45.0155 | 4.2098e+20
483 | 19.8711882 | 41448.2 | 6153.08 | 64.0313 | 5.9881e+20
486 | 19.9946118 | 41684.5 | 6109.16 | 52.0206 | 4.8649e+20
489 | 20.1180353 | 40825.3 | 6159.65 | 42.0135 | 3.929e+20
492 | 20.2414588 | 41183.4 | 6101.71 | 47.0169 | 4.3969e+20
495 | 20.3648824 | 41586.6 | 6143.08 | 44.0148 | 4.1162e+20
498 | 20.4883059 | 40410 | 6045.39 | 32.0078 | 2.9933e+20
501 | 20.6117294 | 41898.5 | 6307.09 | 50.0191 | 4.6777e+20
504 | 20.7351529 | 42000 | 6110.38 | 42.0135 | 3.929e+20
507 | 20.8585765 | 42051.1 | 6338.38 | 48.0176 | 4.4905e+20
510 | 20.982 | 42188.4 | 6272.84 | 38.011 | 3.5547e+20
513 | 21.1054235 | 42351.3 | 6349.94 | 35.0093 | 3.274e+20
516 | 21.2288471 | 41368.8 | 6149.98 | 51.0199 | 4.7713e+20
519 | 21.3522706 | 42055.2 | 6355.51 | 46.0162 | 4.3033e+20
522 | 21.4756941 | 42713.8 | 6224.6 | 45.0155 | 4.2098e+20
525 | 21.5991177 | 42247.6 | 6257.43 | 49.0183 | 4.5841e+20
528 | 21.7225412 | 42533.6 | 6153.15 | 42.0135 | 3.929e+20
531 | 21.8459647 | 41441.6 | 6125.84 | 38.011 | 3.5547e+20
534 | 21.9693882 | 42222.2 | 6288.32 | 40.0122 | 3.7419e+20
537 | 22.0928118 | 42601.3 | 6323.54 | 45.0155 | 4.2098e+20
540 | 22.2162353 | 42626.6 | 6342.35 | 53.0214 | 4.9585e+20
543 | 22.3396588 | 42392.7 | 6488.13 | 42.0135 | 3.929e+20
546 | 22.4630824 | 42220.7 | 6368.66 | 46.0162 | 4.3033e+20
549 | 22.5865059 | 42566.4 | 6576.5 | 53.0214 | 4.9585e+20
552 | 22.7099294 | 42689.9 | 6500.19 | 54.0223 | 5.0521e+20
555 | 22.8333529 | 43145.1 | 6578.7 | 39.0116 | 3.6483e+20
558 | 22.9567765 | 43665.6 | 6580.53 | 36.0099 | 3.3676e+20
561 | 23.0802 | 42724.3 | 6543.01 | 43.0141 | 4.0226e+20
564 | 23.2036235 | 42127.1 | 6353.21 | 41.0128 | 3.8354e+20
567 | 23.3270471 | 43324 | 6670.28 | 58.0257 | 5.4264e+20
570 | 23.4504706 | 43977.2 | 6663.69 | 50.0191 | 4.6777e+20
573 | 23.5738941 | 42669.7 | 6470.58 | 43.0141 | 4.0226e+20
576 | 23.6973177 | 43156.8 | 6446.58 | 40.0122 | 3.7419e+20
579 | 23.8207412 | 43295.1 | 6619.5 | 50.0191 | 4.6777e+20
582 | 23.9441647 | 43924 | 6513.34 | 45.0155 | 4.2098e+20
585 | 24.0675882 | 43450.2 | 6627.19 | 51.0199 | 4.7713e+20
588 | 24.1910118 | 43661.7 | 6607.19 | 37.0104 | 3.4611e+20
591 | 24.3144353 | 43748.7 | 6675.8 | 43.0141 | 4.0226e+20
594 | 24.4378588 | 43481.1 | 6581.94 | 43.0141 | 4.0226e+20
597 | 24.5612824 | 44200.6 | 6705.62 | 49.0183 | 4.5841e+20
600 | 24.6847059 | 43002.3 | 6488.85 | 37.0104 | 3.4611e+20
603 | 24.8081294 | 43719.4 | 6613.95 | 59.0266 | 5.52e+20
606 | 24.9315529 | 43671.2 | 6749.01 | 45.0155 | 4.2098e+20
609 | 25.0549765 | 43325.9 | 6755.7 | 44.0148 | 4.1162e+20
612 | 25.1784 | 43876.5 | 6675.75 | 46.0162 | 4.3033e+20
615 | 25.3018235 | 43985.8 | 6628.23 | 52.0206 | 4.8649e+20
618 | 25.4252471 | 43668.8 | 6726.79 | 48.0176 | 4.4905e+20
621 | 25.5486706 | 43774 | 6777.74 | 42.0135 | 3.929e+20
624 | 25.6720941 | 44242.6 | 6625.38 | 37.0104 | 3.4611e+20
627 | 25.7955177 | 44522.3 | 6834.45 | 45.0155 | 4.2098e+20
630 | 25.9189412 | 44097 | 6832.25 | 46.0162 | 4.3033e+20
633 | 26.0423647 | 42327.2 | 6680.35 | 51.0199 | 4.7713e+20
636 | 26.1657882 | 43982.8 | 6757.65 | 40.0122 | 3.7419e+20
639 | 26.2892118 | 43635.7 | 6770.03 | 43.0141 | 4.0226e+20
642 | 26.4126353 | 43696 | 6979.94 | 42.0135 | 3.929e+20
645 | 26.5360588 | 43845.5 | 6592.96 | 48.0176 | 4.4905e+20
648 | 26.6594824 | 43672.5 | 6794.28 | 42.0135 | 3.929e+20
651 | 26.7829059 | 43895 | 6687.92 | 38.011 | 3.5547e+20
654 | 26.9063294 | 43702.9 | 6648.12 | 42.0135 | 3.929e+20
657 | 27.0297529 | 43817.9 | 6639.44 | 44.0148 | 4.1162e+20
660 | 27.1531765 | 43851.2 | 6752.32 | 49.0183 | 4.5841e+20
663 | 27.2766 | 44061.2 | 6581.66 | 52.0206 | 4.8649e+20
666 | 27.4000235 | 43287.9 | 6714.43 | 45.0155 | 4.2098e+20
669 | 27.5234471 | 43127.5 | 6581.88 | 43.0141 | 4.0226e+20
672 | 27.6468706 | 43508.3 | 6674.72 | 46.0162 | 4.3033e+20
675 | 27.7702941 | 43185.8 | 6805.39 | 41.0128 | 3.8354e+20
678 |  | 43861.8 | 6874.27 | 57.0248 | 5.3328e+20
681 |  | 0 | 0 | 0 | 0

## Infinite Layer
#Sputter Time (s) | Sample Depth (nm) | Sr+ Intensity (cps) | La+ Intensity (cps) | H+ Intensity (cps) | H+ Density (cm-3)
0 | 0 | 29404.8 | 143.165 | 4678.28 | 4.375e+22
3 | 0.1305495 | 29473.1 | 21.0039 | 2330.97 | 2.1799e+22
6 | 0.26109899 | 11902.5 | 13.0017 | 1824.15 | 1.7059e+22
9 | 0.39164849 | 14474.1 | 2.00005 | 1420.28 | 1.3282e+22
12 | 0.52219798 | 12272.8 | 2.00003 | 837.326 | 7.8305e+21
15 | 0.65274748 | 8900 | 6.00027 | 492.849 | 4.609e+21
18 | 0.78329697 | 7269.93 | 5.00025 | 343.901 | 3.2161e+21
21 | 0.91384647 | 6237.65 | 3.00007 | 302.698 | 2.8308e+21
24 | 1.04439596 | 5698.91 | 3.00011 | 227.394 | 2.1265e+21
27 | 1.17494546 | 5249.85 | 5.00019 | 194.288 | 1.8169e+21
30 | 1.30549495 | 5007.53 | 2.00003 | 162.201 | 1.5169e+21
33 | 1.43604444 | 4744.68 | 3.00007 | 157.188 | 1.47e+21
36 | 1.56659394 | 4621.24 | 2.00003 | 139.148 | 1.3013e+21
39 | 1.69714343 | 4495.74 | 3.00007 | 133.135 | 1.245e+21
42 | 1.82769293 | 4492.59 | 3.00007 | 133.135 | 1.245e+21
45 | 1.95824242 | 4464.68 | 0 | 125.119 | 1.1701e+21
48 | 2.08879192 | 4293.7 | 0 | 115.101 | 1.0764e+21
51 | 2.21934141 | 4223.2 | 4.00012 | 101.078 | 9.4526e+20
54 | 2.34989091 | 4180.55 | 3.00007 | 92.0646 | 8.6097e+20
57 | 2.4804404 | 4260.6 | 1.00001 | 102.079 | 9.5462e+20
60 | 2.6109899 | 4236.06 | 3.00007 | 111.094 | 1.0389e+21
63 | 2.74153939 | 4081.56 | 1.00001 | 99.0749 | 9.2653e+20
66 | 2.87208889 | 4169.89 | 4.00012 | 98.0733 | 9.1716e+20
69 | 3.00263838 | 4112.53 | 4.00012 | 84.0539 | 7.8606e+20
72 | 3.13318788 | 4107.04 | 3.00007 | 88.0591 | 8.2351e+20
75 | 3.26373737 | 4223.33 | 1.00001 | 78.0465 | 7.2988e+20
78 | 3.39428687 | 4132.6 | 2.00003 | 87.0578 | 8.1415e+20
81 | 3.52483636 | 4254.13 | 3.00007 | 83.0526 | 7.7669e+20
84 | 3.65538586 | 4125.15 | 6.00027 | 96.0704 | 8.9843e+20
87 | 3.78593535 | 4148.65 | 0 | 100.076 | 9.3589e+20
90 | 3.91648485 | 4084.69 | 0 | 86.0565 | 8.0478e+20
93 | 4.04703434 | 4063.41 | 2.00003 | 85.0552 | 7.9542e+20
96 | 4.17758384 | 4212.53 | 1.00001 | 71.0385 | 6.6434e+20
99 | 4.30813333 | 4069.86 | 1.00001 | 66.0333 | 6.1753e+20
102 | 4.43868283 | 4007.1 | 2.00003 | 77.0453 | 7.2051e+20
105 | 4.56923232 | 4168.82 | 1.00001 | 80.0489 | 7.486e+20
108 | 4.69978182 | 4162.43 | 2.00003 | 73.0407 | 6.8306e+20
111 | 4.83033131 | 3918.87 | 0 | 84.0539 | 7.8606e+20
114 | 4.96088081 | 4027.37 | 1.00001 | 78.0465 | 7.2988e+20
117 | 5.0914303 | 4152.84 | 0 | 70.0374 | 6.5498e+20
120 | 5.2219798 | 4105.98 | 1.00001 | 56.0239 | 5.2392e+20
123 | 5.35252929 | 4005.98 | 1.00001 | 77.0453 | 7.2051e+20
126 | 5.48307879 | 4149.71 | 1.00001 | 78.0465 | 7.2988e+20
129 | 5.61362828 | 4195.47 | 2.00003 | 73.0407 | 6.8306e+20
132 | 5.74417778 | 4101.72 | 4.00018 | 71.0385 | 6.6434e+20
135 | 5.87472727 | 4092.14 | 1.00001 | 65.0323 | 6.0817e+20
138 | 6.00527677 | 4120.89 | 2.00003 | 75.0429 | 7.0179e+20
141 | 6.13582626 | 4094.33 | 1.00001 | 65.0323 | 6.0817e+20
144 | 6.26637576 | 4043.26 | 1.00001 | 58.0257 | 5.4264e+20
147 | 6.39692525 | 4204 | 1.00001 | 65.0323 | 6.0817e+20
150 | 6.52747475 | 4164.63 | 2.00003 | 56.0239 | 5.2392e+20
153 | 6.65802424 | 4143.25 | 2.00003 | 61.0284 | 5.7072e+20
156 | 6.78857374 | 4108.11 | 3.00007 | 68.0353 | 6.3625e+20
159 | 6.91912323 | 4075.11 | 0 | 57.0248 | 5.3328e+20
162 | 7.04967273 | 4041.13 | 1.00001 | 75.0429 | 7.0179e+20
165 | 7.18022222 | 4059.15 | 1.00001 | 75.0429 | 7.0179e+20
168 | 7.31077172 | 4186.94 | 2.00003 | 58.0257 | 5.4264e+20
171 | 7.44132121 | 4091.21 | 1.00001 | 51.0199 | 4.7713e+20
174 | 7.57187071 | 4133.67 | 0 | 66.0333 | 6.1753e+20
177 | 7.7024202 | 4194.47 | 4.00012 | 68.0353 | 6.3625e+20
180 | 7.8329697 | 4154.04 | 1.00001 | 74.0418 | 6.9242e+20
183 | 7.96351919 | 4215.73 | 0 | 71.0385 | 6.6434e+20
186 | 8.09406869 | 4080.43 | 0 | 67.0343 | 6.2689e+20
189 | 8.22461818 | 4092.14 | 2.00003 | 54.0223 | 5.0521e+20
192 | 8.35516768 | 4141.12 | 1.00001 | 68.0353 | 6.3625e+20
195 | 8.48571717 | 4096.53 | 2.00003 | 76.0441 | 7.1115e+20
198 | 8.61626667 | 4268.01 | 2.00003 | 74.0418 | 6.9242e+20
201 | 8.74681616 | 4182.75 | 2.00003 | 54.0223 | 5.0521e+20
204 | 8.87736566 | 4110.3 | 2.00003 | 68.0353 | 6.3625e+20
207 | 9.00791515 | 4194.47 | 2.00003 | 53.0214 | 4.9585e+20
210 | 9.13846465 | 4057.02 | 1.00001 | 75.0429 | 7.0179e+20
213 | 9.26901414 | 4048.51 | 1.00001 | 66.0333 | 6.1753e+20
216 | 9.39956364 | 3968.78 | 3.00007 | 67.0353 | 6.269e+20
219 | 9.53011313 | 3933.73 | 0 | 59.0266 | 5.52e+20
222 | 9.66066263 | 3887.09 | 1.00001 | 61.0284 | 5.7072e+20
225 | 9.79121212 | 3777.88 | 1.00001 | 56.0239 | 5.2392e+20
228 | 9.92176162 | 3696.31 | 1.00001 | 72.0396 | 6.737e+20
231 | 10.0523111 | 3496.7 | 1.00001 | 42.0135 | 3.929e+20
234 | 10.1828606 | 3415.47 | 7.00037 | 46.0162 | 4.3033e+20
237 | 10.3134101 | 3286.02 | 8.00049 | 41.0128 | 3.8354e+20
240 | 10.4439596 | 3371.24 | 16.0019 | 48.0176 | 4.4905e+20
243 | 10.5745091 | 3580.03 | 33.0085 | 48.0176 | 4.4905e+20
246 | 10.7050586 | 4052.77 | 77.0453 | 51.0199 | 4.7713e+20
249 | 10.8356081 | 5043.28 | 172.225 | 54.0223 | 5.0521e+20
252 | 10.9661576 | 6227.85 | 274.577 | 59.0266 | 5.52e+20
255 | 11.0967071 | 8106.3 | 452.544 | 46.0162 | 4.3033e+20
258 | 11.2272566 | 10517.9 | 661.31 | 50.0191 | 4.6777e+20
261 | 11.3578061 | 12716.7 | 816.045 | 61.0284 | 5.7072e+20
264 | 11.4883556 | 14851.1 | 943.726 | 58.0257 | 5.4264e+20
267 | 11.6189051 | 16356.4 | 1137.79 | 80.0489 | 7.486e+20
270 | 11.7494546 | 17256.1 | 1335.48 | 64.0313 | 5.9881e+20
273 | 11.880004 | 17735.1 | 1471.36 | 63.0303 | 5.8945e+20
276 | 12.0105535 | 18062.3 | 1484.64 | 62.0293 | 5.8009e+20
279 | 12.141103 | 18317.8 | 1655.71 | 78.0465 | 7.2988e+20
282 | 12.2716525 | 18642.2 | 1702.9 | 73.0407 | 6.8306e+20
285 | 12.402202 | 19304.4 | 1784.02 | 75.0429 | 7.0179e+20
288 | 12.5327515 | 19670.3 | 2013.52 | 76.0441 | 7.1115e+20
291 | 12.663301 | 20970.4 | 2067.24 | 80.0489 | 7.486e+20
294 | 12.7938505 | 21412.4 | 2208.74 | 78.0465 | 7.2988e+20
297 | 12.9244 | 21761.7 | 2298.76 | 71.0385 | 6.6434e+20
300 | 13.0549495 | 22555.2 | 2389.07 | 63.0303 | 5.8945e+20
303 | 13.185499 | 23003.5 | 2586.23 | 89.0605 | 8.3288e+20
306 | 13.3160485 | 24117.1 | 2660.14 | 67.0343 | 6.2689e+20
309 | 13.446598 | 24810.4 | 2870.84 | 64.0313 | 5.9881e+20
312 | 13.5771475 | 25460 | 2948.27 | 77.0453 | 7.2051e+20
315 | 13.707697 | 26063.4 | 2972.3 | 69.0363 | 6.4561e+20
318 | 13.8382465 | 26383.8 | 3178.71 | 59.0266 | 5.52e+20
321 | 13.968796 | 28017.4 | 3205.99 | 78.0465 | 7.2988e+20
324 | 14.0993455 | 27900.4 | 3400.63 | 85.0552 | 7.9542e+20
327 | 14.229895 | 29061.3 | 3590.4 | 58.0257 | 5.4264e+20
330 | 14.3604444 | 30170.2 | 3752.09 | 69.0363 | 6.4561e+20
333 | 14.4909939 | 30726.2 | 3762.92 | 62.0293 | 5.8009e+20
336 | 14.6215434 | 31176.2 | 3986.61 | 77.0453 | 7.2051e+20
339 | 14.7520929 | 31243.6 | 4023.9 | 70.0374 | 6.5498e+20
342 | 14.8826424 | 32883.6 | 4229.65 | 66.0333 | 6.1753e+20
345 | 15.0131919 | 33273.4 | 4291.29 | 77.0453 | 7.2051e+20
348 | 15.1437414 | 33738 | 4436.62 | 65.0323 | 6.0817e+20
351 | 15.2742909 | 34050.7 | 4541.58 | 84.0539 | 7.8606e+20
354 | 15.4048404 | 34144.6 | 4512.69 | 67.0343 | 6.2689e+20
357 | 15.5353899 | 34516.4 | 4596.24 | 66.0333 | 6.1753e+20
360 | 15.6659394 | 35227 | 4796.21 | 62.0293 | 5.8009e+20
363 | 15.7964889 | 35824 | 4861.66 | 81.0501 | 7.5796e+20
366 | 15.9270384 | 35844.8 | 4881.03 | 70.0374 | 6.5498e+20
369 | 16.0575879 | 36400.8 | 4899.37 | 76.0441 | 7.1115e+20
372 | 16.1881374 | 36216.3 | 4917.85 | 54.0223 | 5.0521e+20
375 | 16.3186869 | 36384.8 | 5053.7 | 76.0441 | 7.1115e+20
378 | 16.4492364 | 36517.9 | 5200.62 | 79.0477 | 7.3924e+20
381 | 16.5797859 | 36183.8 | 5168.94 | 76.0441 | 7.1115e+20
384 | 16.7103354 | 37103.4 | 5274.21 | 64.0313 | 5.9881e+20
387 | 16.8408849 | 37046.9 | 5198.52 | 71.0385 | 6.6434e+20
390 | 16.9714343 | 37780.5 | 5396 | 73.0407 | 6.8306e+20
393 | 17.1019838 | 37966.9 | 5371.81 | 78.0465 | 7.2988e+20
396 | 17.2325333 | 38194.4 | 5425.91 | 61.0284 | 5.7072e+20
399 | 17.3630828 | 38140.3 | 5260.35 | 62.0293 | 5.8009e+20
402 | 17.4936323 | 38300.8 | 5640.47 | 71.0385 | 6.6434e+20
405 | 17.6241818 | 38251.3 | 5408.98 | 56.0239 | 5.2392e+20
408 | 17.7547313 | 38625.3 | 5625.38 | 60.0275 | 5.6136e+20
411 | 17.8852808 | 38262.7 | 5757.04 | 72.0396 | 6.737e+20
414 | 18.0158303 | 38964.3 | 5646.97 | 78.0465 | 7.2988e+20
417 | 18.1463798 | 38525.2 | 5758.71 | 71.0385 | 6.6434e+20
420 | 18.2769293 | 39385.9 | 5741.16 | 63.0303 | 5.8945e+20
423 | 18.4074788 | 39500 | 5932.33 | 59.0266 | 5.52e+20
426 | 18.5380283 | 39407 | 5846.74 | 66.0333 | 6.1753e+20
429 | 18.6685778 | 39316.6 | 5819.48 | 64.0313 | 5.9881e+20
432 | 18.7991273 | 39384.2 | 5925.65 | 68.0353 | 6.3625e+20
435 | 18.9296768 | 39543 | 6063.7 | 79.0477 | 7.3924e+20
438 | 19.0602263 | 40102.1 | 6052.94 | 53.0214 | 4.9585e+20
441 | 19.1907758 | 40109.4 | 5907.1 | 66.0333 | 6.1753e+20
444 | 19.3213253 | 40495.9 | 5981.63 | 69.0363 | 6.4561e+20
447 | 19.4518748 | 40493.9 | 6093.51 | 64.0313 | 5.9881e+20
450 | 19.5824242 | 40842.9 | 6029.53 | 63.0303 | 5.8945e+20
453 | 19.7129737 | 40873.7 | 6281.18 | 61.0284 | 5.7072e+20
456 | 19.8435232 | 40863.4 | 6259.21 | 87.0578 | 8.1415e+20
459 | 19.9740727 | 41397.1 | 6200.05 | 80.0489 | 7.486e+20
462 | 20.1046222 | 40931.8 | 6237.04 | 68.0353 | 6.3625e+20
465 | 20.2351717 | 41364.9 | 6429.63 | 68.0353 | 6.3625e+20
468 | 20.3657212 | 41499.3 | 6334.15 | 72.0396 | 6.737e+20
471 | 20.4962707 | 41347.9 | 6411.41 | 73.0407 | 6.8306e+20
474 | 20.6268202 | 41110.2 | 6447.61 | 77.0453 | 7.2051e+20
477 | 20.7573697 | 41376.4 | 6483.12 | 54.0223 | 5.0521e+20
480 | 20.8879192 | 41379.5 | 6567.76 | 65.0323 | 6.0817e+20
483 | 21.0184687 | 41593 | 6408.94 | 68.0353 | 6.3625e+20
486 | 21.1490182 | 41979.3 | 6480 | 60.0275 | 5.6136e+20
489 | 21.2795677 | 41394.5 | 6369.35 | 67.0343 | 6.2689e+20
492 | 21.4101172 | 41599 | 6423.22 | 81.0501 | 7.5796e+20
495 | 21.5406667 | 42208.4 | 6505.92 | 68.0353 | 6.3625e+20
498 | 21.6712162 | 41741.8 | 6548.04 | 78.0465 | 7.2988e+20
501 | 21.8017657 | 42379.9 | 6602.26 | 65.0323 | 6.0817e+20
504 | 21.9323152 | 41561.1 | 6600.21 | 78.0465 | 7.2988e+20
507 | 22.0628647 | 42173 | 6647.62 | 76.0441 | 7.1115e+20
510 | 22.1934141 | 42677.4 | 6754.82 | 64.0313 | 5.9881e+20
513 | 22.3239636 | 42829.5 | 6751.92 | 76.0441 | 7.1115e+20
516 | 22.4545131 | 42468.7 | 6807.23 | 76.0441 | 7.1115e+20
519 | 22.5850626 | 42749.3 | 6710.71 | 75.0429 | 7.0179e+20
522 | 22.7156121 | 42713 | 6740.69 | 61.0284 | 5.7072e+20
525 | 22.8461616 | 43097.9 | 6797.23 | 58.0257 | 5.4264e+20
528 | 22.9767111 | 43056.4 | 6809.31 | 74.0418 | 6.9242e+20
531 | 23.1072606 | 42869.2 | 6860.89 | 49.0183 | 4.5841e+20
534 | 23.2378101 | 42911 | 6950.65 | 73.0407 | 6.8306e+20
537 | 23.3683596 | 42929.2 | 6910.59 | 64.0313 | 5.9881e+20
540 | 23.4989091 | 43320 | 6864.74 | 59.0266 | 5.52e+20
543 | 23.6294586 | 43873.5 | 6936.83 | 63.0303 | 5.8945e+20
546 | 23.7600081 | 43185.6 | 6923.97 | 61.0284 | 5.7072e+20
549 | 23.8905576 | 43853.1 | 6993.59 | 81.0501 | 7.5796e+20
552 | 24.0211071 | 43623 | 6899.14 | 64.0313 | 5.9881e+20
555 | 24.1516566 | 42447.7 | 6835.24 | 62.0293 | 5.8009e+20
558 | 24.2822061 | 43964.4 | 6992.49 | 62.0293 | 5.8009e+20
561 | 24.4127556 | 44175.1 | 6955.68 | 71.0385 | 6.6434e+20
564 | 24.5433051 | 43831.6 | 7058.13 | 67.0343 | 6.2689e+20
567 | 24.6738546 | 43516.1 | 7003.81 | 62.0293 | 5.8009e+20
570 | 24.804404 | 43781.8 | 7010.06 | 63.0303 | 5.8945e+20
573 | 24.9349535 | 43244.7 | 6991.48 | 79.0477 | 7.3924e+20
576 | 25.065503 | 44278.1 | 6988.54 | 70.0374 | 6.5498e+20
579 | 25.1960525 | 44098.5 | 6929.62 | 48.0176 | 4.4905e+20
582 | 25.326602 | 44068.1 | 7032.63 | 52.0206 | 4.8649e+20
585 | 25.4571515 | 43741.8 | 7136.29 | 71.0385 | 6.6434e+20
588 | 25.587701 | 43684 | 6963.76 | 73.0407 | 6.8306e+20
591 | 25.7182505 | 44271.2 | 7130.57 | 62.0293 | 5.8009e+20
594 | 25.8488 | 44721.9 | 7050.63 | 55.0231 | 5.1456e+20
597 | 25.9793495 | 44216.9 | 7180.67 | 58.0257 | 5.4264e+20
600 | 26.109899 | 43905.3 | 7073.84 | 58.0257 | 5.4264e+20
603 | 26.2404485 | 44060.3 | 7084.84 | 57.0248 | 5.3328e+20
606 | 26.370998 | 43951.7 | 7184.1 | 58.0257 | 5.4264e+20
609 | 26.5015475 | 43832.5 | 7017.38 | 71.0385 | 6.6434e+20
612 | 26.632097 | 44130.7 | 7176.76 | 65.0323 | 6.0817e+20
615 | 26.7626465 | 44594.3 | 7039.97 | 57.0248 | 5.3328e+20
618 | 26.893196 | 44060.3 | 7126.24 | 65.0323 | 6.0817e+20
621 | 27.0237455 | 44104.4 | 7205.45 | 81.0501 | 7.5796e+20
624 | 27.154295 | 44418.5 | 7126.21 | 63.0303 | 5.8945e+20
627 | 27.2848444 | 43814 | 7297.12 | 70.0374 | 6.5498e+20
630 | 27.4153939 | 43991.9 | 7119.45 | 76.0441 | 7.1115e+20
633 | 27.5459434 | 44145.6 | 7167.48 | 71.0385 | 6.6434e+20
636 | 27.6764929 | 43558.2 | 7214.05 | 53.0214 | 4.9585e+20
639 | 27.8070424 | 44502.6 | 7333.68 | 60.0275 | 5.6136e+20
642 | 27.9375919 | 44485.9 | 7028.54 | 71.0385 | 6.6434e+20
645 | 28.0681414 | 44427.7 | 7267.65 | 59.0266 | 5.52e+20
648 | 28.1986909 | 44513.3 | 7144.23 | 67.0343 | 6.2689e+20
651 | 28.3292404 | 44384.4 | 7237.65 | 53.0214 | 4.9585e+20
654 | 28.4597899 | 43611.2 | 7316.21 | 66.0333 | 6.1753e+20
657 | 28.5903394 | 44348 | 7113.99 | 68.0353 | 6.3625e+20
660 | 28.7208889 | 44424.7 | 7117.15 | 44.0148 | 4.1162e+20
663 | 28.8514384 | 44816.9 | 7357.36 | 63.0303 | 5.8945e+20
666 | 28.9819879 | 43859.9 | 7096.06 | 51.0199 | 4.7713e+20
669 | 29.1125374 | 44107.3 | 7086.14 | 62.0293 | 5.8009e+20
672 | 29.2430869 | 43749.7 | 7020.18 | 69.0363 | 6.4561e+20
675 | 29.3736364 | 44461.1 | 7252.31 | 74.0418 | 6.9242e+20
678 | 29.5041859 | 44643.8 | 7238.79 | 74.0418 | 6.9242e+20
681 | 29.6347354 | 44238.4 | 7234.68 | 55.0231 | 5.1456e+20