## Perovskite
Sputter Time (s) | Sample Depth (nm) | H+ Intensity (cps) | H+ Density (cm-3)
0 | 0 | 3546.29 | 3.3164e+22
3 | 0.10589333 | 1255.96 | 1.1746e+22
6 | 0.21178667 | 462.629 | 4.3264e+21
9 | 0.31768 | 262.525 | 2.4551e+21
12 | 0.42357333 | 228.398 | 2.1359e+21
15 | 0.52946667 | 202.312 | 1.892e+21
18 | 0.63536 | 144.158 | 1.3481e+21
21 | 0.74125333 | 155.184 | 1.4512e+21
24 | 0.84714667 | 130.129 | 1.2169e+21
27 | 0.95304 | 154.181 | 1.4419e+21
30 | 1.05893333 | 145.161 | 1.3575e+21
33 | 1.16482667 | 140.15 | 1.3106e+21
36 | 1.27072 | 108.089 | 1.0108e+21
39 | 1.37661333 | 119.108 | 1.1139e+21
42 | 1.48250667 | 118.106 | 1.1045e+21
45 | 1.5884 | 105.084 | 9.8272e+20
48 | 1.74553226 | 86.0565 | 8.0478e+20
51 | 1.90266452 | 109.091 | 1.0202e+21
54 | 2.05979677 | 98.0733 | 9.1716e+20
57 | 2.21692903 | 89.0605 | 8.3288e+20
60 | 2.37406129 | 99.0749 | 9.2653e+20
63 | 2.53119355 | 106.086 | 9.921e+20
66 | 2.68832581 | 94.0675 | 8.797e+20
69 | 2.84545807 | 96.0704 | 8.9843e+20
72 | 3.00259032 | 93.066 | 8.7034e+20
75 | 3.15972258 | 86.0565 | 8.0478e+20
78 | 3.31685484 | 81.0501 | 7.5796e+20
81 | 3.4739871 | 87.0578 | 8.1415e+20
84 | 3.63111936 | 71.0385 | 6.6434e+20
87 | 3.78825161 | 82.0513 | 7.6733e+20
90 | 3.94538387 | 53.0214 | 4.9585e+20
93 | 4.10251613 | 55.0231 | 5.1456e+20
96 | 4.25964839 | 54.0223 | 5.0521e+20
99 | 4.41678065 | 48.0176 | 4.4905e+20
102 | 4.5739129 | 51.0199 | 4.7713e+20
105 | 4.73104516 | 51.0199 | 4.7713e+20
108 | 4.88817742 | 60.0275 | 5.6136e+20
111 | 5.04530968 | 63.0303 | 5.8945e+20
114 | 5.20244194 | 70.0374 | 6.5498e+20
117 | 5.35957419 | 65.0323 | 6.0817e+20
120 | 5.51670645 | 57.0248 | 5.3328e+20
123 | 5.67383871 | 72.0396 | 6.737e+20
126 | 5.83097097 | 69.0363 | 6.4561e+20
129 | 5.98810323 | 76.0441 | 7.1115e+20
132 | 6.14523548 | 56.0239 | 5.2392e+20
135 | 6.30236774 | 51.0199 | 4.7713e+20
138 | 6.4595 | 65.0323 | 6.0817e+20
141 | 6.61663226 | 61.0284 | 5.7072e+20
144 | 6.77376452 | 64.0313 | 5.9881e+20
147 | 6.93089677 | 56.0239 | 5.2392e+20
150 | 7.08802903 | 66.0333 | 6.1753e+20
153 | 7.24516129 | 59.0266 | 5.52e+20
156 | 7.40229355 | 58.0257 | 5.4264e+20
159 | 7.55942581 | 71.0385 | 6.6434e+20
162 | 7.71655807 | 68.0353 | 6.3625e+20
165 | 7.87369032 | 55.0231 | 5.1456e+20
168 | 8.03082258 | 69.0363 | 6.4561e+20
171 | 8.18795484 | 49.0183 | 4.5841e+20
174 | 8.3450871 | 58.0257 | 5.4264e+20
177 | 8.50221936 | 62.0293 | 5.8009e+20
180 | 8.65935161 | 67.0343 | 6.2689e+20
183 | 8.81648387 | 57.0248 | 5.3328e+20
186 | 8.97361613 | 65.0323 | 6.0817e+20
189 | 9.13074839 | 72.0396 | 6.737e+20
192 | 9.28788065 | 69.0363 | 6.4561e+20
195 | 9.4450129 | 67.0343 | 6.2689e+20
198 | 9.60214516 | 69.0363 | 6.4561e+20
201 | 9.75927742 | 61.0284 | 5.7072e+20
204 | 9.91640968 | 57.0248 | 5.3328e+20
207 | 10.0735419 | 58.0257 | 5.4264e+20
210 | 10.2306742 | 54.0223 | 5.0521e+20
213 | 10.3878065 | 52.0206 | 4.8649e+20
216 | 10.5449387 | 56.0239 | 5.2392e+20
219 | 10.702071 | 64.0313 | 5.9881e+20
222 | 10.8592032 | 74.0418 | 6.9242e+20
225 | 11.0163355 | 69.0363 | 6.4561e+20
228 | 11.1734677 | 66.0333 | 6.1753e+20
231 | 11.3306 | 61.0284 | 5.7072e+20
234 | 11.4877323 | 65.0323 | 6.0817e+20
237 | 11.6448645 | 64.0313 | 5.9881e+20
240 | 11.8019968 | 54.0223 | 5.0521e+20
243 | 11.959129 | 59.0266 | 5.52e+20
246 | 12.1162613 | 66.0333 | 6.1753e+20
249 | 12.2733936 | 56.0239 | 5.2392e+20
252 | 12.4305258 | 58.0257 | 5.4264e+20
255 | 12.5876581 | 57.0248 | 5.3328e+20
258 | 12.7447903 | 61.0284 | 5.7072e+20
261 | 12.9019226 | 61.0284 | 5.7072e+20
264 | 13.0590548 | 47.0169 | 4.3969e+20
267 | 13.2161871 | 51.0199 | 4.7713e+20
270 | 13.3733194 | 56.0239 | 5.2392e+20
273 | 13.5304516 | 68.0353 | 6.3625e+20
276 | 13.6875839 | 68.0363 | 6.3626e+20
279 | 13.8447161 | 74.0418 | 6.9242e+20
282 | 14.0018484 | 60.0275 | 5.6136e+20
285 | 14.1589807 | 46.0162 | 4.3033e+20
288 | 14.3161129 | 61.0284 | 5.7072e+20
291 | 14.4732452 | 41.0128 | 3.8354e+20
294 | 14.6303774 | 61.0284 | 5.7072e+20
297 | 14.7875097 | 59.0266 | 5.52e+20
300 | 14.9446419 | 66.0333 | 6.1753e+20
303 | 15.1017742 | 51.0199 | 4.7713e+20
306 | 15.2589065 | 51.0199 | 4.7713e+20
309 | 15.4160387 | 81.0501 | 7.5796e+20
312 | 15.573171 | 68.0353 | 6.3625e+20
315 | 15.7303032 | 57.0248 | 5.3328e+20
318 | 15.8874355 | 64.0313 | 5.9881e+20
321 | 16.0445677 | 55.0231 | 5.1456e+20
324 | 16.2017 | 66.0333 | 6.1753e+20
327 | 16.3588323 | 77.0453 | 7.2051e+20
330 | 16.5159645 | 56.0239 | 5.2392e+20
333 | 16.6730968 | 51.0199 | 4.7713e+20
336 | 16.830229 | 57.0248 | 5.3328e+20
339 | 16.9873613 | 54.0223 | 5.0521e+20
342 | 17.1444936 | 81.0501 | 7.5796e+20
345 | 17.3016258 | 64.0313 | 5.9881e+20
348 | 17.4587581 | 54.0223 | 5.0521e+20
351 | 17.6158903 | 57.0248 | 5.3328e+20
354 | 17.7730226 | 58.0257 | 5.4264e+20
357 | 17.9301548 | 60.0275 | 5.6136e+20
360 | 18.0872871 | 70.0374 | 6.5498e+20
363 | 18.2444194 | 65.0323 | 6.0817e+20
366 | 18.4015516 | 57.0248 | 5.3328e+20
369 | 18.5586839 | 64.0313 | 5.9881e+20
372 | 18.7158161 | 67.0343 | 6.2689e+20
375 | 18.8729484 | 51.0199 | 4.7713e+20
378 | 19.0300807 | 64.0313 | 5.9881e+20
381 | 19.1872129 | 71.0385 | 6.6434e+20
384 | 19.3443452 | 57.0248 | 5.3328e+20
387 | 19.5014774 | 64.0313 | 5.9881e+20
390 | 19.6586097 | 61.0284 | 5.7072e+20
393 | 19.8157419 | 62.0293 | 5.8009e+20
396 | 19.9728742 | 56.0248 | 5.2393e+20
399 | 20.1300065 | 74.0418 | 6.9242e+20
402 | 20.2871387 | 59.0266 | 5.52e+20
405 | 20.444271 | 55.0231 | 5.1456e+20
408 | 20.6014032 | 63.0303 | 5.8945e+20
411 | 20.7585355 | 55.0231 | 5.1456e+20
414 | 20.9156677 | 73.0407 | 6.8306e+20
417 | 21.0728 | 71.0385 | 6.6434e+20
420 | 21.2299323 | 52.0206 | 4.8649e+20
423 | 21.3870645 | 68.0353 | 6.3625e+20
426 | 21.5441968 | 58.0257 | 5.4264e+20
429 | 21.701329 | 61.0284 | 5.7072e+20
432 | 21.8584613 | 65.0323 | 6.0817e+20
435 | 22.0155936 | 61.0284 | 5.7072e+20
438 | 22.1727258 | 72.0396 | 6.737e+20
441 | 22.3298581 | 82.0513 | 7.6733e+20
444 | 22.4869903 | 60.0275 | 5.6136e+20
447 | 22.6441226 | 63.0303 | 5.8945e+20
450 | 22.8012548 | 60.0275 | 5.6136e+20
477.310426
477.393698
477.476969
477.56024
477.643511
477.726782
477.810053
477.893325
477.976596
478.059867
478.143138
478.226409
478.309681
478.392952
478.476223
478.559494
478.642765
478.726036
478.809308
478.892579
478.97585
479.059121
479.142392
479.225664
479.308935
479.392206
479.475477
479.558748
479.642019
479.725291
479.808562
479.891833
479.975104
480.058375
480.141647
480.224918
480.308189
480.39146
480.474731
480.558003
480.641274
480.724545
480.807816
480.891087
480.974358
481.05763
481.140901
481.224172
481.307443
481.390714
481.473986
481.557257
481.640528
481.723799
481.80707
481.890341
481.973613
482.056884
482.140155
482.223426
482.306697
482.389969
482.47324
482.556511
482.639782
482.723053
482.806324
482.889596
482.972867
483.056138
483.139409
483.22268
483.305952
483.389223
483.472494
483.555765
483.639036
483.722307
483.805579
483.88885
483.972121
484.055392
484.138663
484.221935
484.305206
484.388477
484.471748
484.555019
484.638291
484.721562
484.804833
484.888104
484.971375
485.054646
485.137918
485.221189
485.30446
485.387731
485.471002
485.554274
485.637545
485.720816
485.804087
485.887358
485.970629
486.053901
486.137172
486.220443
486.303714
486.386985
486.470257
486.553528
486.636799
486.72007
486.803341
486.886612
486.969884
487.053155
487.136426
487.219697
487.302968
487.38624
487.469511
487.552782
487.636053
487.719324
487.802596
487.885867
487.969138
488.052409
488.13568
488.218951
488.302223
488.385494
488.468765
488.552036
488.635307
488.718579
488.80185
488.885121
488.968392
489.051663
489.134934
489.218206
489.301477
489.384748
489.468019
489.55129
489.634562
489.717833
489.801104
489.884375
489.967646
490.050917
490.134189
490.21746
490.300731
490.384002
490.467273
490.550545
490.633816
490.717087
490.800358
490.883629
490.966901
491.050172
491.133443
491.216714
491.299985
491.383256
491.466528
491.549799
491.63307
491.716341
491.799612
491.882884
491.966155
492.049426
492.132697
492.215968
492.299239
492.382511
492.465782
492.549053
492.632324
492.715595
492.798867
492.882138
492.965409
493.04868
493.131951
493.215222
493.298494
493.381765
493.465036
493.548307
493.631578
493.71485
493.798121
493.881392
493.964663
494.047934
494.131205
494.214477
494.297748
494.381019
494.46429
494.547561
494.630833
494.714104
494.797375
494.880646
494.963917
495.047189
495.13046
495.213731
495.297002
495.380273
495.463544
495.546816
495.630087
495.713358
495.796629
495.8799
495.963172
496.046443
496.129714
496.212985
496.296256
496.379527
496.462799
496.54607
496.629341
496.712612
496.795883
496.879155
496.962426
497.045697
497.128968
497.212239
497.29551
497.378782
497.462053
497.545324
497.628595
497.711866
497.795138
497.878409
497.96168
498.044951
498.128222
498.211494
498.294765
498.378036
498.461307
498.544578
498.627849
498.711121
498.794392
498.877663
498.960934
499.044205
499.127477
499.210748
499.294019
499.37729
499.460561
499.543832
499.627104
499.710375
499.793646
499.876917
499.960188
500.04346
500.126731
500.210002
500.293273
500.376544
500.459815
500.543087
500.626358
500.709629
500.7929
500.876171
500.959443
501.042714
501.125985
501.209256
501.292527
501.375798
501.45907
501.542341
501.625612
501.708883
501.792154
501.875426
501.958697
502.041968
502.125239
502.20851
502.291782
502.375053
502.458324
502.541595
502.624866
502.708137
502.791409
502.87468
502.957951
503.041222
503.124493
503.207765
503.291036
503.374307
503.457578
503.540849
503.62412
503.707392
503.790663
503.873934
503.957205
504.040476
504.123748
504.207019
504.29029
504.373561
504.456832
504.540103
504.623375
504.706646
504.789917
504.873188
504.956459
505.039731
505.123002
505.206273
505.289544
505.372815
505.456087
505.539358
505.622629
505.7059
505.789171
505.872442
505.955714
506.038985
506.122256
506.205527
506.288798
506.37207
506.455341
506.538612
506.621883
506.705154
506.788425
506.871697
506.954968
507.038239
507.12151
507.204781
507.288053
507.371324
507.454595
507.537866
507.621137
507.704408
507.78768
507.870951
507.954222
508.037493
508.120764
508.204036
508.287307
508.370578
508.453849
508.53712
508.620391
508.703663
508.786934
508.870205
508.953476
509.036747
509.120019
509.20329
509.286561
509.369832
509.453103
509.536375
509.619646
509.702917
509.786188
509.869459
509.95273
510.036002
510.119273
510.202544
510.285815
510.369086
510.452358
510.535629
510.6189
510.702171
510.785442
510.868713
510.951985
511.035256
511.118527
511.201798
511.285069
511.368341
511.451612
511.534883
511.618154
511.701425
511.784696
511.867968
511.951239
512.03451
512.117781
512.201052
512.284324
512.367595
512.450866
512.534137
512.617408
512.70068
512.783951
512.867222
512.950493
513.033764
513.117035
513.200307
513.283578
513.366849
513.45012
513.533391
513.616663
513.699934
513.783205
513.866476
513.949747
514.033018
514.11629
514.199561
514.282832
514.366103
514.449374
514.532646
514.615917
514.699188
514.782459
514.86573
514.949001
515.032273
515.115544
515.198815
515.282086
515.365357
515.448629
515.5319
515.615171
515.698442
515.781713
515.864984
515.948256
516.031527
516.114798
516.198069
516.28134
516.364612
516.447883
516.531154
516.614425
516.697696
516.780968
516.864239
516.94751
517.030781
517.114052
517.197323
517.280595
517.363866
517.447137
517.530408
517.613679
517.696951
517.780222
517.863493
517.946764
518.030035
518.113306
518.196578
518.279849
518.36312
518.446391
518.529662
518.612934
518.696205
518.779476
518.862747
518.946018
519.029289
519.112561
519.195832
519.279103
519.362374
519.445645
519.528917
519.612188
519.695459
519.77873
519.862001
519.945273
520.028544
520.111815
520.195086
520.278357
520.361628
520.4449
520.528171
520.611442
520.694713
520.777984
520.861256
520.944527
521.027798
521.111069
521.19434
521.277611
521.360883
521.444154
521.527425
521.610696
521.693967
521.777239
521.86051
521.943781
522.027052
522.110323
522.193594
522.276866
522.360137
522.443408
522.526679
522.60995
522.693222
522.776493
522.859764
522.943035
523.026306
523.109578
523.192849
523.27612
523.359391
523.442662
523.525933
523.609205
523.692476
523.775747
523.859018
523.942289
524.025561
524.108832
524.192103
524.275374
524.358645
524.441916
524.525188
524.608459
524.69173
524.775001
524.858272
524.941544
525.024815
525.108086
525.191357
525.274628
525.357899
525.441171
525.524442
525.607713
525.690984
525.774255
525.857527
525.940798
526.024069
526.10734
526.190611
526.273882
526.357154
526.440425
526.523696
526.606967
526.690238
526.77351
526.856781
526.940052
527.023323
527.106594
527.189866
527.273137
527.356408
527.439679
527.52295
527.606221
527.689493
527.772764
527.856035
527.939306
528.022577
528.105849
528.18912
528.272391
528.355662
528.438933
528.522204
528.605476
528.688747
528.772018
528.855289
528.93856
529.021832
529.105103
529.188374
529.271645
529.354916
529.438187
529.521459
529.60473
529.688001
529.771272
529.854543
529.937815
530.021086
530.104357
530.187628
530.270899
530.354171
530.437442
530.520713
530.603984
530.687255
530.770526
530.853798
530.937069
531.02034
531.103611
531.186882
531.270154
531.353425
531.436696
531.519967
531.603238
531.686509
531.769781
531.853052
531.936323
532.019594
532.102865
532.186137
532.269408
532.352679
532.43595
532.519221
532.602492
532.685764
532.769035
532.852306
532.935577
533.018848
533.10212
533.185391
533.268662
533.351933
533.435204
533.518475
533.601747
533.685018
533.768289
533.85156
533.934831
534.018103
534.101374
534.184645
534.267916
534.351187
534.434459
534.51773
534.601001
534.684272
534.767543
534.850814
534.934086
535.017357
535.100628
535.183899
535.26717
535.350442
535.433713
535.516984
535.600255
535.683526
535.766797
535.850069
535.93334
536.016611
536.099882
536.183153
536.266425
536.349696
536.432967
536.516238
536.599509
536.68278
536.766052
536.849323
536.932594
537.015865
537.099136
537.182408
537.265679
537.34895
537.432221
537.515492
537.598764
537.682035
537.765306
537.848577
537.931848
538.015119
538.098391
538.181662
538.264933
538.348204
538.431475
538.514747
538.598018
538.681289
538.76456
538.847831
538.931102
539.014374
539.097645
539.180916
539.264187
539.347458
539.43073
539.514001
539.597272
539.680543
539.763814
539.847085
539.930357
540.013628
540.096899
540.18017
540.263441
540.346713
540.429984
540.513255
540.596526
540.679797
540.763068
540.84634
540.929611
541.012882
541.096153
541.179424
541.262696
541.345967
541.429238
541.512509
541.59578
541.679052
541.762323
541.845594
541.928865
542.012136
542.095407
542.178679
542.26195
542.345221
542.428492
542.511763
542.595035
542.678306
542.761577
542.844848
542.928119
543.01139
543.094662
543.177933
543.261204
543.344475
543.427746
543.511018
543.594289
543.67756
543.760831
543.844102
543.927373
544.010645
544.093916
544.177187
544.260458
544.343729
544.427001
544.510272
544.593543
544.676814
544.760085
544.843357
544.926628
545.009899
545.09317
545.176441
545.259712
545.342984
545.426255
545.509526
545.592797
545.676068
545.75934
545.842611
545.925882
546.009153
546.092424
546.175695
546.258967
546.342238
546.425509
546.50878
546.592051
546.675323
546.758594
546.841865
546.925136
547.008407
547.091678
547.17495
547.258221
547.341492
547.424763
547.508034
547.591306
547.674577
547.757848
547.841119
547.92439
548.007661
548.090933
548.174204
548.257475
548.340746
548.424017
548.507289
548.59056
548.673831
548.757102
548.840373
548.923645
549.006916
549.090187
549.173458
549.256729
549.34
549.423272
549.506543
549.589814
549.673085
549.756356
549.839628
549.922899
550.00617
550.089441
550.172712
550.255983
550.339255
550.422526
550.505797
550.589068
550.672339
550.755611
550.838882
550.922153
551.005424
551.088695
551.171966
551.255238
551.338509
551.42178
551.505051
551.588322
551.671594
551.754865
551.838136
551.921407
552.004678
552.08795
552.171221
552.254492
552.337763
552.421034
552.504305
552.587577
552.670848
552.754119
552.83739
552.920661
553.003933
553.087204
553.170475
553.253746
553.337017
553.420288
553.50356
553.586831
553.670102
553.753373
553.836644
553.919916
554.003187
554.086458
554.169729
554.253
554.336271
554.419543
554.502814
554.586085
554.669356
554.752627
554.835899
554.91917
555.002441
555.085712
555.168983
555.252255
555.335526
555.418797
555.502068
555.585339
555.66861
555.751882
555.835153
555.918424
556.001695
556.084966
556.168238
556.251509
556.33478
556.418051
556.501322
556.584593
556.667865
556.751136
556.834407
556.917678
557.000949
557.084221
557.167492
557.250763
557.334034
557.417305
557.500576
557.583848
557.667119
557.75039
557.833661
557.916932
558.000204
558.083475
558.166746
558.250017
558.333288
558.416559
558.499831
558.583102
558.666373
558.749644
558.832915
558.916187
558.999458
559.082729
559.166
559.249271
559.332543
559.415814
559.499085
559.582356
559.665627
559.748898
559.83217
559.915441
559.998712
560.081983
560.165254
560.248526
560.331797
560.415068
560.498339
560.58161
560.664881
560.748153
560.831424
560.914695
560.997966
561.081237
561.164509
561.24778
561.331051
561.414322
561.497593
561.580864
561.664136
561.747407
561.830678
561.913949
561.99722
562.080492
562.163763
562.247034
562.330305
562.413576
562.496848
562.580119
562.66339
562.746661
562.829932
562.913203
562.996475
563.079746
563.163017
563.246288
563.329559
563.412831
563.496102
563.579373
563.662644
563.745915
563.829186
563.912458
563.995729
564.079
564.162271
564.245542
564.328814
564.412085
564.495356
564.578627
564.661898
564.745169
564.828441
564.911712
564.994983
565.078254
565.161525
565.244797
565.328068
565.411339
565.49461
565.577881
565.661152
565.744424
565.827695
565.910966
565.994237
566.077508
566.16078
566.244051
566.327322
566.410593
566.493864
566.577136
566.660407
566.743678
566.826949
566.91022
566.993491
567.076763
567.160034
567.243305
567.326576
567.409847
567.493119
567.57639
567.659661
567.742932
567.826203
567.909474
567.992746
568.076017
568.159288
568.242559
568.32583
568.409102
568.492373
568.575644
568.658915
568.742186
568.825457
568.908729
568.992
569.075271
569.158542
569.241813
569.325085
569.408356
569.491627
569.574898
569.658169
569.741441
569.824712
569.907983
569.991254
570.074525
570.157796
570.241068
570.324339
570.40761
570.490881
570.574152
570.657424
570.740695
570.823966
570.907237
570.990508
571.073779
571.157051
571.240322
571.323593
571.406864
571.490135
571.573407
571.656678
571.739949
571.82322
571.906491
571.989762
572.073034
572.156305
572.239576
572.322847
572.406118
572.48939
572.572661
572.655932
572.739203
572.822474
572.905745
572.989017
573.072288
573.155559
573.23883
573.322101
573.405373
573.488644
573.571915
573.655186
573.738457
573.821729
573.905
573.988271
574.071542
574.154813
574.238084
574.321356
574.404627
574.487898
574.571169
574.65444
574.737712
574.820983
574.904254
574.987525
575.070796
575.154067
575.237339
575.32061
575.403881
575.487152
575.570423
575.653695
575.736966
575.820237
575.903508
575.986779
576.07005
576.153322
576.236593
576.319864
576.403135
576.486406
576.569678
576.652949
576.73622
576.819491
576.902762
576.986034
577.069305
577.152576
577.235847
577.319118
577.402389
577.485661
577.568932
577.652203
577.735474
577.818745
577.902017
577.985288
578.068559
578.15183
578.235101
578.318372
578.401644
578.484915
578.568186
578.651457
578.734728
578.818
578.901271
578.984542
579.067813
579.151084
579.234355
579.317627
579.400898
579.484169
579.56744
579.650711
579.733983
579.817254
579.900525
579.983796
580.067067
580.150338
580.23361
580.316881
580.400152
580.483423
580.566694
580.649966
580.733237
580.816508
580.899779
580.98305
581.066322
581.149593
581.232864
581.316135
581.399406
581.482677
581.565949
581.64922
581.732491
581.815762
581.899033
581.982305
582.065576
582.148847
582.232118
582.315389
582.39866
582.481932
582.565203
582.648474
582.731745
582.815016
582.898288
582.981559
583.06483
583.148101
583.231372
583.314643
583.397915
583.481186
583.564457
583.647728
583.730999
583.814271
583.897542
583.980813
584.064084
584.147355
584.230627
584.313898
584.397169
584.48044
584.563711
584.646982
584.730254
584.813525
584.896796
584.980067
585.063338
585.14661
585.229881
585.313152
585.396423
585.479694
585.562965
585.646237
585.729508
585.812779
585.89605
585.979321
586.062593
586.145864
586.229135
586.312406
586.395677
586.478948
586.56222
586.645491
586.728762
586.812033
586.895304
586.978576
587.061847
587.145118
587.228389
587.31166
587.394932
587.478203
587.561474
587.644745
587.728016
587.811287
587.894559
587.97783
588.061101
588.144372
588.227643
588.310915
588.394186
588.477457
588.560728
588.643999
588.72727
588.810542
588.893813
588.977084
589.060355
589.143626
589.226898
589.310169
589.39344
589.476711
589.559982
589.643253
589.726525
589.809796
589.893067
589.976338
590.059609
590.142881
590.226152
590.309423
590.392694
590.475965
590.559236
590.642508
590.725779
590.80905
590.892321
590.975592
591.058864
591.142135
591.225406
591.308677
591.391948
591.47522
591.558491
591.641762
591.725033
591.808304
591.891575
591.974847
592.058118
592.141389
592.22466
592.307931
592.391203
592.474474
592.557745
592.641016
592.724287
592.807558
592.89083
592.974101
593.057372
593.140643
593.223914
593.307186
593.390457
593.473728
593.556999
593.64027
593.723541
593.806813
593.890084
593.973355
594.056626
594.139897
594.223169
594.30644
594.389711
594.472982
594.556253
594.639525
594.722796
594.806067
594.889338
594.972609
595.05588
595.139152
595.222423
595.305694
595.388965
595.472236
595.555508
595.638779
595.72205
595.805321
595.888592
595.971863
596.055135
596.138406
596.221677
596.304948
596.388219
596.471491
596.554762
596.638033
596.721304
596.804575
596.887846
596.971118
597.054389
597.13766
597.220931
597.304202
597.387474
597.470745
597.554016
597.637287
597.720558
597.803829
597.887101
597.970372
598.053643
598.136914
598.220185
598.303457
598.386728
598.469999
598.55327
598.636541
598.719813
598.803084
598.886355
598.969626
599.052897
599.136168
599.21944
599.302711
599.385982
599.469253
599.552524
599.635796
599.719067
599.802338
599.885609
599.96888
600.052151
600.135423
600.218694
600.301965
600.385236
600.468507
600.551779
600.63505
600.718321
600.801592
600.884863
600.968134
601.051406
601.134677
601.217948
601.301219
601.38449
601.467762
601.551033
601.634304
601.717575
601.800846
601.884118
601.967389
602.05066
602.133931
602.217202
602.300473
602.383745
602.467016
602.550287
602.633558
602.716829
602.800101
602.883372
602.966643
603.049914
603.133185
603.216456
603.299728
603.382999
603.46627
603.549541
603.632812
603.716084
603.799355
603.882626
603.965897
604.049168
604.132439
604.215711
604.298982
604.382253
604.465524
604.548795
604.632067
604.715338
604.798609
604.88188
604.965151
605.048422
605.131694
605.214965
605.298236
605.381507
605.464778
605.54805
605.631321
605.714592
605.797863
605.881134
605.964406
606.047677
606.130948
606.214219
606.29749
606.380761
606.464033
606.547304
606.630575
606.713846
606.797117
606.880389
606.96366
607.046931
607.130202
607.213473
607.296744
607.380016
607.463287
607.546558
607.629829
607.7131
607.796372
607.879643
607.962914
608.046185
608.129456
608.212727
608.295999
608.37927
608.462541
608.545812
608.629083
608.712355
608.795626
608.878897
608.962168
609.045439
609.128711
609.211982
609.295253
609.378524
609.461795
609.545066
609.628338
609.711609
609.79488
609.878151
609.961422
610.044694
610.127965
610.211236
610.294507
610.377778
610.461049
610.544321
610.627592
610.710863
610.794134
610.877405
610.960677
611.043948
611.127219
611.21049
611.293761
611.377032
611.460304
611.543575
611.626846
611.710117
611.793388
611.87666
611.959931
612.043202
612.126473
612.209744
612.293015
612.376287
612.459558
612.542829
612.6261
612.709371
612.792643
612.875914
612.959185
613.042456
613.125727
613.208999
613.29227
613.375541
613.458812
613.542083
613.625354
613.708626
613.791897
613.875168
613.958439
614.04171
614.124982
614.208253
614.291524
614.374795
614.458066
614.541337
614.624609
614.70788
614.791151
614.874422
614.957693
615.040965
615.124236
615.207507
615.290778
615.374049
615.45732
615.540592
615.623863
615.707134
615.790405
615.873676
615.956948
616.040219
616.12349
616.206761
616.290032
616.373304
616.456575
616.539846
616.623117
616.706388
616.789659
616.872931
616.956202
617.039473
617.122744
617.206015
617.289287
617.372558
617.455829
617.5391
617.622371
617.705642
617.788914
617.872185
617.955456
618.038727
618.121998
618.20527
618.288541
618.371812
618.455083
618.538354
618.621625
618.704897
618.788168
618.871439
618.95471
619.037981
619.121253
619.204524
619.287795
619.371066
619.454337
619.537609
619.62088
619.704151
619.787422
619.870693
619.953964
620.037236
620.120507
620.203778
620.287049
620.37032
620.453592
620.536863
620.620134
620.703405
620.786676
620.869947
620.953219
621.03649
621.119761
621.203032
621.286303
621.369575
621.452846
621.536117
621.619388
621.702659
621.78593
621.869202
621.952473
622.035744
622.119015
622.202286
622.285558
622.368829
622.4521
622.535371
622.618642
622.701913
622.785185
622.868456
622.951727
623.034998
623.118269
623.201541
623.284812
623.368083
623.451354
623.534625
623.617897
623.701168
623.784439
623.86771
623.950981
624.034252
624.117524
624.200795
624.284066
624.367337
624.450608
624.53388
624.617151
624.700422
624.783693
624.866964
624.950235
625.033507
625.116778
625.200049
625.28332
625.366591
625.449863
625.533134
625.616405
625.699676
625.782947
625.866218
625.94949
626.032761
626.116032
626.199303
626.282574
626.365846
626.449117
626.532388
626.615659
626.69893
626.782202
626.865473
626.948744
627.032015
627.115286
627.198557
627.281829
627.3651
627.448371
627.531642
627.614913
627.698185
627.781456
627.864727
627.947998
628.031269
628.11454
628.197812
628.281083
628.364354
628.447625
628.530896
628.614168
628.697439
628.78071
628.863981
628.947252
629.030523
629.113795
629.197066
629.280337
629.363608
629.446879
629.530151
629.613422
629.696693
629.779964
629.863235
629.946506
630.029778
630.113049
630.19632
630.279591
630.362862
630.446134
630.529405
630.612676
630.695947
630.779218
630.86249
630.945761
631.029032
631.112303
631.195574
631.278845
631.362117
631.445388
631.528659
631.61193
631.695201
631.778473
631.861744
631.945015
632.028286
632.111557
632.194828
632.2781
632.361371
632.444642
632.527913
632.611184
632.694456
632.777727
632.860998
632.944269
633.02754
633.110811
633.194083
633.277354
633.360625
633.443896
633.527167
633.610439
633.69371
633.776981
633.860252
633.943523
634.026795
634.110066
634.193337
634.276608
634.359879
634.44315
634.526422
634.609693
634.692964
634.776235
634.859506
634.942778
635.026049
635.10932
635.192591
635.275862
635.359133
635.442405
635.525676
635.608947
635.692218
635.775489
635.858761
635.942032
636.025303
636.108574
636.191845
636.275116
636.358388
636.441659
636.52493
636.608201
636.691472
636.774744
636.858015
636.941286
637.024557
637.107828
637.191099
637.274371
637.357642
637.440913
637.524184
637.607455
637.690727
637.773998
637.857269
637.94054
638.023811
638.107083
638.190354
638.273625
638.356896
638.440167
638.523438
638.60671
638.689981
638.773252
638.856523
638.939794
639.023066
639.106337
639.189608
639.272879
639.35615
639.439421
639.522693
639.605964
639.689235
639.772506
639.855777
639.939049
640.02232
640.105591
640.188862
640.272133
640.355404
640.438676
640.521947
640.605218
640.688489
640.77176
640.855032
640.938303
641.021574
641.104845
641.188116
641.271388
641.354659
641.43793
641.521201
641.604472
641.687743
641.771015
641.854286
641.937557
642.020828
642.104099
642.187371
642.270642
642.353913
642.437184
642.520455
642.603726
642.686998
642.770269
642.85354
642.936811
643.020082
643.103354
643.186625
643.269896
643.353167
643.436438
643.519709
643.602981
643.686252
643.769523
643.852794
643.936065
644.019337
644.102608
644.185879
644.26915
644.352421
644.435692
644.518964
644.602235
644.685506
644.768777
644.852048
644.93532
645.018591
645.101862
645.185133
645.268404
645.351676
645.434947
645.518218
645.601489
645.68476
645.768031
645.851303
645.934574
646.017845
646.101116
646.184387
646.267659
646.35093
646.434201
646.517472
646.600743
646.684014
646.767286
646.850557
646.933828
647.017099
647.10037
647.183642
647.266913
647.350184
647.433455
647.516726
647.599997
647.683269
647.76654
647.849811
647.933082
648.016353
648.099625
648.182896
648.266167
648.349438
648.432709
648.515981
648.599252
648.682523
648.765794
648.849065
648.932336
649.015608
649.098879
649.18215
649.265421
649.348692
649.431964
649.515235
649.598506
649.681777
649.765048
649.848319
649.931591
650.014862
650.098133
650.181404
650.264675
650.347947
650.431218
650.514489
650.59776
650.681031
650.764302
650.847574
650.930845
651.014116
651.097387
651.180658
651.26393
651.347201
651.430472
651.513743
651.597014
651.680286
651.763557
651.846828
651.930099
652.01337
652.096641
652.179913
652.263184
652.346455
652.429726
652.512997
652.596269
652.67954
652.762811
652.846082
652.929353
653.012624
653.095896
653.179167
653.262438
653.345709
653.42898
653.512252
653.595523
653.678794
653.762065
653.845336
653.928607
654.011879
654.09515
654.178421
654.261692
654.344963
654.428235
654.511506
654.594777
654.678048
654.761319
654.84459
654.927862
655.011133
655.094404
655.177675
655.260946
655.344218
655.427489
655.51076
655.594031
655.677302
655.760574
655.843845
655.927116
656.010387
656.093658
656.176929
656.260201
656.343472
656.426743
656.510014
656.593285
656.676557
656.759828
656.843099
656.92637
657.009641
657.092912
657.176184
657.259455
657.342726
657.425997
657.509268
657.59254
657.675811
657.759082
657.842353
657.925624
658.008895
658.092167
658.175438
658.258709
658.34198
658.425251
658.508523
658.591794
658.675065
658.758336
658.841607
658.924879
659.00815
659.091421
659.174692
659.257963
659.341234
659.424506
659.507777
659.591048
659.674319
659.75759
659.840862
659.924133
660.007404
660.090675
660.173946
660.257217
660.340489
660.42376
660.507031
660.590302
660.673573
660.756845
660.840116
660.923387
661.006658
661.089929
661.1732
661.256472
661.339743
661.423014
661.506285
661.589556
661.672828
661.756099
661.83937
661.922641
662.005912
662.089183
662.172455
662.255726
662.338997
662.422268
662.505539
662.588811
662.672082
662.755353
662.838624
662.921895
663.005167
663.088438
663.171709
663.25498
663.338251
663.421522
663.504794
663.588065
663.671336
663.754607
663.837878
663.92115
664.004421
664.087692
664.170963
664.254234
664.337505
664.420777
664.504048
664.587319
664.67059
664.753861
664.837133
664.920404
665.003675
665.086946
665.170217
665.253488
665.33676
665.420031
665.503302
665.586573
665.669844
665.753116
665.836387
665.919658
666.002929
666.0862
666.169472
666.252743
666.336014
666.419285
666.502556
666.585827
666.669099
666.75237
666.835641
666.918912
667.002183
667.085455
667.168726
667.251997
667.335268
667.418539
667.50181
667.585082
667.668353
667.751624
667.834895
667.918166
668.001438
668.084709
668.16798
668.251251
668.334522
668.417793
668.501065
668.584336
668.667607
668.750878
668.834149
668.917421
669.000692
669.083963
669.167234
669.250505
669.333776
669.417048
669.500319
669.58359
669.666861
669.750132
669.833404
669.916675
669.999946
670.083217
670.166488
670.24976
670.333031
670.416302
670.499573
670.582844
670.666115
670.749387
670.832658
670.915929
670.9992
671.082471
671.165743
671.249014
671.332285
671.415556
671.498827
671.582098
671.66537
671.748641
671.831912
671.915183
671.998454
672.081726
672.164997
672.248268
672.331539
672.41481
672.498081
672.581353
672.664624
672.747895
672.831166
672.914437
672.997709
673.08098
673.164251
673.247522
673.330793
673.414065
673.497336
673.580607
673.663878
673.747149
673.83042
673.913692
673.996963
674.080234
674.163505
674.246776
674.330048
674.413319
674.49659
674.579861
674.663132
674.746403
674.829675
674.912946
674.996217
675.079488
675.162759
675.246031
675.329302
675.412573
675.495844
675.579115
675.662386
675.745658
675.828929
675.9122
675.995471
676.078742
676.162014
676.245285
676.328556
676.411827
676.495098
676.578369
676.661641
676.744912
676.828183
676.911454
676.994725
677.077997
677.161268
677.244539
677.32781
677.411081
677.494353
677.577624
677.660895
677.744166
677.827437
677.910708
677.99398
678.077251
678.160522
678.243793
678.327064
678.410336
678.493607
678.576878
678.660149
678.74342
678.826691
678.909963
678.993234
679.076505
679.159776
679.243047
679.326319
679.40959
679.492861
679.576132
679.659403
679.742674
679.825946
679.909217
679.992488
680.075759
680.15903
680.242302
680.325573
680.408844
680.492115
680.575386
680.658658
680.741929
680.8252
680.908471
680.991742
681.075013
681.158285
681.241556
681.324827
681.408098
681.491369
681.574641
681.657912
681.741183
681.824454
681.907725
681.990996
682.074268
682.157539
682.24081
682.324081
682.407352
682.490624
682.573895
682.657166
682.740437
682.823708
682.906979
682.990251
683.073522
683.156793
683.240064
683.323335
683.406607
683.489878
683.573149
683.65642
683.739691
683.822963
683.906234
683.989505
684.072776
684.156047
684.239318
684.32259
684.405861
684.489132
684.572403
684.655674
684.738946
684.822217
684.905488
684.988759
685.07203
685.155301
685.238573
685.321844
685.405115
685.488386
685.571657
685.654929
685.7382
685.821471
685.904742
685.988013
686.071284
686.154556
686.237827
686.321098
686.404369
686.48764
686.570912
686.654183
686.737454
686.820725
686.903996
686.987267
687.070539
687.15381
687.237081
687.320352
687.403623
687.486895
687.570166
687.653437
687.736708
687.819979
687.903251
687.986522
688.069793
688.153064
688.236335
688.319606
688.402878
688.486149
688.56942
688.652691
688.735962
688.819234
688.902505
688.985776
689.069047
689.152318
689.235589
689.318861
689.402132
689.485403
689.568674
689.651945
689.735217
689.818488
689.901759
689.98503
690.068301
690.151572
690.234844
690.318115
690.401386
690.484657
690.567928
690.6512
690.734471
690.817742
690.901013
690.984284
691.067556
691.150827
691.234098
691.317369
691.40064
691.483911
691.567183
691.650454
691.733725
691.816996
691.900267
691.983539
692.06681
692.150081
692.233352
692.316623
692.399894
692.483166
692.566437
692.649708
692.732979
692.81625
692.899522
692.982793
693.066064
693.149335
693.232606
693.315877
693.399149
693.48242
693.565691
693.648962
693.732233
693.815505
693.898776
693.982047
694.065318
694.148589
694.23186
694.315132
694.398403
694.481674
694.564945
694.648216
694.731488
694.814759
694.89803
694.981301
695.064572
695.147844
695.231115
695.314386
695.397657
695.480928
695.564199
695.647471
695.730742
695.814013
695.897284
695.980555
696.063827
696.147098
696.230369
696.31364
696.396911
696.480182
696.563454
696.646725
696.729996
696.813267
696.896538
696.97981
697.063081
697.146352
697.229623
697.312894
697.396165
697.479437
697.562708
697.645979
697.72925
697.812521
697.895793
697.979064
698.062335
698.145606
698.228877
698.312149
698.39542
698.478691
698.561962
698.645233
698.728504
698.811776
698.895047
698.978318
699.061589
699.14486
699.228132
699.311403
699.394674
699.477945
699.561216
699.644487
699.727759
699.81103
699.894301
699.977572
700.060843
700.144115
700.227386
700.310657
700.393928
700.477199
700.56047
700.643742
700.727013
700.810284
700.893555
700.976826
701.060098
701.143369
701.22664
701.309911
701.393182
701.476453
701.559725
701.642996
701.726267
701.809538
701.892809
701.976081
702.059352
702.142623
702.225894
702.309165
702.392437
702.475708
702.558979
702.64225
702.725521
702.808792
702.892064
702.975335
703.058606
703.141877
703.225148
703.30842
703.391691
703.474962
703.558233
703.641504
703.724775
703.808047
703.891318
703.974589
704.05786
704.141131
704.224403
704.307674
704.390945
704.474216
704.557487
704.640758
704.72403
704.807301
704.890572
704.973843
705.057114
705.140386
705.223657
705.306928
705.390199
705.47347
705.556742
705.640013
705.723284
705.806555
705.889826
705.973097
706.056369
706.13964
706.222911
706.306182
706.389453
706.472725
706.555996
706.639267
706.722538
706.805809
706.88908
706.972352
707.055623
707.138894
707.222165
707.305436
707.388708
707.471979
707.55525
707.638521
707.721792
707.805063
707.888335
707.971606
708.054877
708.138148
708.221419
708.304691
708.387962
708.471233
708.554504
708.637775
708.721046
708.804318
708.887589
708.97086
709.054131
709.137402
709.220674
709.303945
709.387216
709.470487
709.553758
709.63703
709.720301
709.803572
709.886843
709.970114
710.053385
710.136657
710.219928
710.303199
710.38647
710.469741
710.553013
710.636284
710.719555
710.802826
710.886097
710.969368
711.05264
711.135911
711.219182
711.302453
711.385724
711.468996
711.552267
711.635538
711.718809
711.80208
711.885351
711.968623
712.051894
712.135165
712.218436
712.301707
712.384979
712.46825
712.551521
712.634792
712.718063
712.801335
712.884606
712.967877
713.051148
713.134419
713.21769
713.300962
713.384233
713.467504
713.550775
713.634046
713.717318
713.800589
713.88386
713.967131
714.050402
714.133673
714.216945
714.300216
714.383487
714.466758
714.550029
714.633301
714.716572
714.799843
714.883114
714.966385
715.049656
715.132928
715.216199
715.29947
715.382741
715.466012
715.549284
715.632555
715.715826
715.799097
715.882368
715.96564
716.048911
716.132182
716.215453
716.298724
716.381995
716.465267
716.548538
716.631809
716.71508
716.798351
716.881623
716.964894
717.048165
717.131436
717.214707
717.297978
717.38125
717.464521
717.547792
717.631063
717.714334
717.797606
717.880877
717.964148
718.047419
718.13069
718.213961
718.297233
718.380504
718.463775
718.547046
718.630317
718.713589
718.79686
718.880131
718.963402
719.046673
719.129944
719.213216
719.296487
719.379758
719.463029
719.5463
719.629572
719.712843
719.796114
719.879385
719.962656
720.045928
720.129199
720.21247
720.295741
720.379012
720.462283
720.545555
720.628826
720.712097
720.795368
720.878639
720.961911
721.045182
721.128453
721.211724
721.294995
721.378266
721.461538
721.544809
721.62808
721.711351
721.794622
721.877894
721.961165
722.044436
722.127707
722.210978
722.294249
722.377521
722.460792
722.544063
722.627334
722.710605
722.793877
722.877148
722.960419
723.04369
723.126961
723.210233
723.293504
723.376775
723.460046
723.543317
723.626588
723.70986
723.793131
723.876402
723.959673
724.042944
724.126216
724.209487
724.292758
724.376029
724.4593
724.542571
724.625843
724.709114
724.792385
724.875656
724.958927
725.042199
725.12547
725.208741
725.292012
725.375283
725.458554
725.541826
725.625097
725.708368
725.791639
725.87491
725.958182
726.041453
726.124724
726.207995
726.291266
726.374537
726.457809
726.54108
726.624351
726.707622
726.790893
726.874165
726.957436
727.040707
727.123978
727.207249
727.290521
727.373792
727.457063
727.540334
727.623605
727.706876
727.790148
727.873419
727.95669
728.039961
728.123232
728.206504
728.289775
728.373046
728.456317
728.539588
728.622859
728.706131
728.789402
728.872673
728.955944
729.039215
729.122487
729.205758
729.289029
729.3723
729.455571
729.538842
729.622114
729.705385
729.788656
729.871927
729.955198
730.03847
730.121741
730.205012
730.288283
730.371554
730.454826
730.538097
730.621368
730.704639
730.78791
730.871181
730.954453
731.037724
731.120995
731.204266
731.287537
731.370809
731.45408
731.537351
731.620622
731.703893
731.787164
731.870436
731.953707
732.036978
732.120249
732.20352
732.286792
732.370063
732.453334
732.536605
732.619876
732.703147
732.786419
732.86969
732.952961
733.036232
733.119503
733.202775
733.286046
733.369317
733.452588
733.535859
733.61913
733.702402
733.785673
733.868944
733.952215
734.035486
734.118758
734.202029
734.2853
734.368571
734.451842
734.535114
734.618385
734.701656
734.784927
734.868198
734.951469
735.034741
735.118012
735.201283
735.284554
735.367825
735.451097
735.534368
735.617639
735.70091
735.784181
735.867452
735.950724
736.033995
736.117266
736.200537
736.283808
736.36708
736.450351
736.533622
736.616893
736.700164
736.783435
736.866707
736.949978
737.033249
737.11652
737.199791
737.283063
737.366334
737.449605
737.532876
737.616147
737.699419
737.78269
737.865961
737.949232
738.032503
738.115774
738.199046
738.282317
738.365588
738.448859
738.53213
738.615402
738.698673
738.781944
738.865215
738.948486
739.031757
739.115029
739.1983
739.281571
739.364842
739.448113
739.531385
739.614656
739.697927
739.781198
739.864469
739.94774
740.031012
740.114283
740.197554
740.280825
740.364096
740.447368
740.530639
740.61391
740.697181
740.780452
740.863724
740.946995
741.030266
741.113537
741.196808
741.280079
741.363351
741.446622
741.529893
741.613164
741.696435
741.779707
741.862978
741.946249
742.02952
742.112791
742.196062
742.279334
742.362605
742.445876
742.529147
742.612418
742.69569
742.778961
742.862232
742.945503
743.028774
743.112045
743.195317
743.278588
743.361859
743.44513
743.528401
743.611673
743.694944
743.778215
743.861486
743.944757
744.028028
744.1113
744.194571
744.277842
744.361113
744.444384
744.527656
744.610927
744.694198
744.777469
744.86074
744.944012
745.027283
745.110554
745.193825
745.277096
745.360367
745.443639
745.52691
745.610181
745.693452
745.776723
745.859995
745.943266
746.026537
746.109808
746.193079
746.27635
746.359622
746.442893
746.526164
746.609435
746.692706
746.775978
746.859249
746.94252
747.025791
747.109062
747.192333
747.275605
747.358876
747.442147
747.525418
747.608689
747.691961
747.775232
747.858503
747.941774
748.025045
748.108317
748.191588
748.274859
748.35813
748.441401
748.524672
748.607944
748.691215
748.774486
748.857757
748.941028
749.0243
749.107571
749.190842
749.274113
749.357384
749.440655
749.523927
749.607198
749.690469
749.77374
749.857011
749.940283
750.023554
750.106825
750.190096
750.273367
750.356638
750.43991
750.523181
750.606452
750.689723
750.772994
750.856266
750.939537
751.022808
751.106079
751.18935
751.272621
751.355893
751.439164
751.522435
751.605706
751.688977
751.772249
751.85552
751.938791
752.022062
752.105333
752.188605
752.271876
752.355147
752.438418
752.521689
752.60496
752.688232
752.771503
752.854774
752.938045
753.021316
753.104588
753.187859
753.27113
753.354401
753.437672
753.520943
753.604215
753.687486
753.770757
753.854028
753.937299
754.020571
754.103842
754.187113
754.270384
754.353655
754.436926
754.520198
754.603469
754.68674
754.770011
754.853282
754.936554
755.019825
755.103096
755.186367
755.269638
755.35291
755.436181
755.519452
755.602723
755.685994
755.769265
755.852537
755.935808
756.019079
756.10235
756.185621
756.268893
756.352164
756.435435
756.518706
756.601977
756.685248
756.76852
756.851791
756.935062
757.018333
757.101604
757.184876
757.268147
757.351418
757.434689
757.51796
757.601231
757.684503
757.767774
757.851045
757.934316
758.017587
758.100859
758.18413
758.267401
758.350672
758.433943
758.517214
758.600486
758.683757
758.767028
758.850299
758.93357
759.016842
759.100113
759.183384
759.266655
759.349926
759.433198
759.516469
759.59974
759.683011
759.766282
759.849553
759.932825
760.016096
760.099367
760.182638
760.265909
760.349181
760.432452
760.515723
760.598994
760.682265
760.765536
760.848808
760.932079
761.01535
761.098621
761.181892
761.265164
761.348435
761.431706
761.514977
761.598248
761.681519
761.764791
761.848062
761.931333
762.014604
762.097875
762.181147
762.264418
762.347689
762.43096
762.514231
762.597503
762.680774
762.764045
762.847316
762.930587
763.013858
763.09713
763.180401
763.263672
763.346943
763.430214
763.513486
763.596757
763.680028
763.763299
763.84657
763.929841
764.013113
764.096384
764.179655
764.262926
764.346197
764.429469
764.51274
764.596011
764.679282
764.762553
764.845824
764.929096
765.012367
765.095638
765.178909
765.26218
765.345452
765.428723
765.511994
765.595265
765.678536
765.761807
765.845079
765.92835
766.011621
766.094892
766.178163
766.261435
766.344706
766.427977
766.511248
766.594519
766.677791
766.761062
766.844333
766.927604
767.010875
767.094146
767.177418
767.260689
767.34396
767.427231
767.510502
767.593774
767.677045
767.760316
767.843587
767.926858
768.010129
768.093401
768.176672
768.259943
768.343214
768.426485
768.509757
768.593028
768.676299
768.75957
768.842841
768.926112
769.009384
769.092655
769.175926
769.259197
769.342468
769.42574
769.509011
769.592282
769.675553
769.758824
769.842096
769.925367
770.008638
770.091909
770.17518
770.258451
770.341723
770.424994
770.508265
770.591536
770.674807
770.758079
770.84135
770.924621
771.007892
771.091163
771.174434
771.257706
771.340977
771.424248
771.507519
771.59079
771.674062
771.757333
771.840604
771.923875
772.007146
772.090417
772.173689
772.25696
772.340231
772.423502
772.506773
772.590045
772.673316
772.756587
772.839858
772.923129
773.006401
773.089672
773.172943
773.256214
773.339485
773.422756
773.506028
773.589299
773.67257
773.755841
773.839112
773.922384
774.005655
774.088926
774.172197
774.255468
774.338739
774.422011
774.505282
774.588553
774.671824
774.755095
774.838367
774.921638
775.004909
775.08818
775.171451
775.254722
775.337994
775.421265
775.504536
775.587807
775.671078
775.75435
775.837621
775.920892
776.004163
776.087434
776.170705
776.253977
776.337248
776.420519
776.50379
776.587061
776.670333
776.753604
776.836875
776.920146
777.003417
777.086689
777.16996
777.253231
777.336502
777.419773
777.503044
777.586316
777.669587
777.752858
777.836129
777.9194
778.002672
778.085943
778.169214
778.252485
778.335756
778.419027
778.502299
778.58557
778.668841
778.752112
778.835383
778.918655
779.001926
779.085197
779.168468
779.251739
779.33501
779.418282
779.501553
779.584824
779.668095
779.751366
779.834638
779.917909
780.00118
780.084451
780.167722
780.250994
780.334265
780.417536
780.500807
780.584078
780.667349
780.750621
780.833892
780.917163
781.000434
781.083705
781.166977
781.250248
781.333519
781.41679
781.500061
781.583332
781.666604
781.749875
781.833146
781.916417
781.999688
782.08296
782.166231
782.249502
782.332773
782.416044
782.499315
782.582587
782.665858
782.749129
782.8324
782.915671
782.998943
783.082214
783.165485
783.248756
783.332027
783.415298
783.49857
783.581841
783.665112
783.748383
783.831654
783.914926
783.998197
784.081468
784.164739
784.24801
784.331282
784.414553
784.497824
784.581095
784.664366
784.747637
784.830909
784.91418
784.997451
785.080722
785.163993
785.247265
785.330536
785.413807
785.497078
785.580349
785.66362
785.746892
785.830163
785.913434
785.996705
786.079976
786.163248
786.246519
786.32979
786.413061
786.496332
786.579603
786.662875
786.746146
786.829417
786.912688
786.995959
787.079231
787.162502
787.245773
787.329044
787.412315
787.495587
787.578858
787.662129
787.7454
787.828671
787.911942
787.995214
788.078485
788.161756
788.245027
788.328298
788.41157
788.494841
788.578112
788.661383
788.744654
788.827925
788.911197
788.994468
789.077739
789.16101
789.244281
789.327553
789.410824
789.494095
789.577366
789.660637
789.743908
789.82718
789.910451
789.993722
790.076993
790.160264
790.243536
790.326807
790.410078
790.493349
790.57662
790.659891
790.743163
790.826434
790.909705
790.992976
791.076247
791.159519
791.24279
791.326061
791.409332
791.492603
791.575875
791.659146
791.742417
791.825688
791.908959
791.99223
792.075502
792.158773
792.242044
792.325315
792.408586
792.491858
792.575129
792.6584
792.741671
792.824942
792.908213
792.991485
793.074756
793.158027
793.241298
793.324569
793.407841
793.491112
793.574383
793.657654
793.740925
793.824196
793.907468
793.990739
794.07401
794.157281
794.240552
794.323824
794.407095
794.490366
794.573637
794.656908
794.74018
794.823451
794.906722
794.989993
795.073264
795.156535
795.239807
795.323078
795.406349
795.48962
795.572891
795.656163
795.739434
795.822705
795.905976
795.989247
796.072518
796.15579
796.239061
796.322332
796.405603
796.488874
796.572146
796.655417
796.738688
796.821959
796.90523
796.988501
797.071773
797.155044
797.238315
797.321586
797.404857
797.488129
797.5714
797.654671
797.737942
797.821213
797.904484
797.987756
798.071027
798.154298
798.237569
798.32084
798.404112
798.487383
798.570654
798.653925
798.737196
798.820468
798.903739
798.98701
799.070281
799.153552
799.236823
799.320095
799.403366
799.486637
799.569908
799.653179
799.736451
799.819722
799.902993
799.986264
800.069535
800.152806
800.236078
800.319349
800.40262
800.485891
800.569162
800.652434
800.735705
800.818976
800.902247
800.985518
801.068789
801.152061
801.235332
801.318603
801.401874
801.485145
801.568417
801.651688
801.734959
801.81823
801.901501
801.984773
802.068044
802.151315
802.234586
802.317857
802.401128
802.4844
802.567671
802.650942
802.734213
802.817484
802.900756
802.984027
803.067298
803.150569
803.23384
803.317111
803.400383
803.483654
803.566925
803.650196
803.733467
803.816739
803.90001
803.983281
804.066552
804.149823
804.233094
804.316366
804.399637
804.482908
804.566179
804.64945
804.732722
804.815993
804.899264
804.982535
805.065806
805.149078
805.232349
805.31562
805.398891
805.482162
805.565433
805.648705
805.731976
805.815247
805.898518
805.981789
806.065061
806.148332
806.231603
806.314874
806.398145
806.481416
806.564688
806.647959
806.73123
806.814501
806.897772
806.981044
807.064315
807.147586
807.230857
807.314128
807.397399
807.480671
807.563942
807.647213
807.730484
807.813755
807.897027
807.980298
808.063569
808.14684
808.230111
808.313382
808.396654
808.479925
808.563196
808.646467
808.729738
808.81301
808.896281
808.979552
809.062823
809.146094
809.229366
809.312637
809.395908
809.479179
809.56245
809.645721
809.728993
809.812264
809.895535
809.978806
810.062077
810.145349
810.22862
810.311891
810.395162
810.478433
810.561704
810.644976
810.728247
810.811518
810.894789
810.97806
811.061332
811.144603
811.227874
811.311145
811.394416
811.477687
811.560959
811.64423
811.727501
811.810772
811.894043
811.977315
812.060586
812.143857
812.227128
812.310399
812.393671
812.476942
812.560213
812.643484
812.726755
812.810026
812.893298
812.976569
813.05984
813.143111
813.226382
813.309654
813.392925
813.476196
813.559467
813.642738
813.726009
813.809281
813.892552
813.975823
814.059094
814.142365
814.225637
814.308908
814.392179
814.47545
814.558721
814.641992
814.725264
814.808535
814.891806
814.975077
815.058348
815.14162
815.224891
815.308162
815.391433
815.474704
815.557975
815.641247
815.724518
815.807789
815.89106
815.974331
816.057603
816.140874
816.224145
816.307416
816.390687
816.473959
816.55723
816.640501
816.723772
816.807043
816.890314
816.973586
817.056857
817.140128
817.223399
817.30667
817.389942
817.473213
817.556484
817.639755
817.723026
817.806297
817.889569
817.97284
818.056111
818.139382
818.222653
818.305925
818.389196
818.472467
818.555738
818.639009
818.72228
818.805552
818.888823
818.972094
819.055365
819.138636
819.221908
819.305179
819.38845
819.471721
819.554992
819.638264
819.721535
819.804806
819.888077
819.971348
820.054619
820.137891
820.221162
820.304433
820.387704
820.470975
820.554247
820.637518
820.720789
820.80406
820.887331
820.970602
821.053874
821.137145
821.220416
821.303687
821.386958
821.47023
821.553501
821.636772
821.720043
821.803314
821.886585
821.969857
822.053128
822.136399
822.21967
822.302941
822.386213
822.469484
822.552755
822.636026
822.719297
822.802568
822.88584
822.969111
823.052382
823.135653
823.218924
823.302196
823.385467
823.468738
823.552009
823.63528
823.718552
823.801823
823.885094
823.968365
824.051636
824.134907
824.218179
824.30145
824.384721
824.467992
824.551263
824.634535
824.717806
824.801077
824.884348
824.967619
825.05089
825.134162
825.217433
825.300704
825.383975
825.467246
825.550518
825.633789
825.71706
825.800331
825.883602
825.966873
826.050145
826.133416
826.216687
826.299958
826.383229
826.466501
826.549772
826.633043
826.716314
826.799585
826.882857
826.966128
827.049399
827.13267
827.215941
827.299212
827.382484
827.465755
827.549026
827.632297
827.715568
827.79884
827.882111
827.965382
828.048653
828.131924
828.215195
828.298467
828.381738
828.465009
828.54828
828.631551
828.714823
828.798094
828.881365
828.964636
829.047907
829.131178
829.21445
829.297721
829.380992
829.464263
829.547534
829.630806
829.714077
829.797348
829.880619
829.96389
830.047161
830.130433
830.213704
830.296975
830.380246
830.463517
830.546789
830.63006
830.713331
830.796602
830.879873
830.963145
831.046416
831.129687
831.212958
831.296229
831.3795
831.462772
831.546043
831.629314
831.712585
831.795856
831.879128
831.962399
832.04567
832.128941
832.212212
832.295483
832.378755
832.462026
832.545297
832.628568
832.711839
832.795111
832.878382
832.961653
833.044924
833.128195
833.211466
833.294738
833.378009
833.46128
833.544551
833.627822
833.711094
833.794365
833.877636
833.960907
834.044178
834.12745
834.210721
834.293992
834.377263
834.460534
834.543805
834.627077
834.710348
834.793619
834.87689
834.960161
835.043433
835.126704
835.209975
835.293246
835.376517
835.459788
835.54306
835.626331
835.709602
835.792873
835.876144
835.959416
836.042687
836.125958
836.209229
836.2925
836.375771
836.459043
836.542314
836.625585
836.708856
836.792127
836.875399
836.95867
837.041941
837.125212
837.208483
837.291755
837.375026
837.458297
837.541568
837.624839
837.70811
837.791382
837.874653
837.957924
838.041195
838.124466
838.207738
838.291009
838.37428
838.457551
838.540822
838.624093
838.707365
838.790636
838.873907
838.957178
839.040449
839.123721
839.206992
839.290263
839.373534
839.456805
839.540076
839.623348
839.706619
839.78989
839.873161
839.956432
840.039704
840.122975
840.206246
840.289517
840.372788
840.456059
840.539331
840.622602
840.705873
840.789144
840.872415
840.955687
841.038958
841.122229
841.2055
841.288771
841.372043
841.455314
841.538585
841.621856
841.705127
841.788398
841.87167
841.954941
842.038212
842.121483
842.204754
842.288026
842.371297
842.454568
842.537839
842.62111
842.704381
842.787653
842.870924
842.954195
843.037466
843.120737
843.204009
843.28728
843.370551
843.453822
843.537093
843.620364
843.703636
843.786907
843.870178
843.953449
844.03672
844.119992
844.203263
844.286534
844.369805
844.453076
844.536348
844.619619
844.70289
844.786161
844.869432
844.952703
845.035975
845.119246
845.202517
845.285788
845.369059
845.452331
845.535602
845.618873
845.702144
845.785415
845.868686
845.951958
846.035229
846.1185
846.201771
846.285042
846.368314
846.451585
846.534856
846.618127
846.701398
846.784669
846.867941
846.951212
847.034483
847.117754
847.201025
847.284297
847.367568
847.450839
847.53411
847.617381
847.700652
847.783924
847.867195
847.950466
848.033737
848.117008
848.20028
848.283551
848.366822
848.450093
848.533364
848.616636
848.699907
848.783178
848.866449
848.94972
849.032991
849.116263
849.199534
849.282805
849.366076
849.449347
849.532619
849.61589
849.699161
849.782432
849.865703
849.948974
850.032246
850.115517
850.198788
850.282059
850.36533
850.448602
850.531873
850.615144
850.698415
850.781686
850.864957
850.948229
851.0315
851.114771
851.198042
851.281313
851.364585
851.447856
851.531127
851.614398
851.697669
851.780941
851.864212
851.947483
852.030754
852.114025
852.197296
852.280568
852.363839
852.44711
852.530381
852.613652
852.696924
852.780195
852.863466
852.946737
853.030008
853.113279
853.196551
853.279822
853.363093
853.446364
853.529635
853.612907
853.696178
853.779449
853.86272
853.945991
854.029262
854.112534
854.195805
854.279076
854.362347
854.445618
854.52889
854.612161
854.695432
854.778703
854.861974
854.945245
855.028517
855.111788
855.195059
855.27833
855.361601
855.444873
855.528144
855.611415
855.694686
855.777957
855.861229
855.9445
856.027771
856.111042
856.194313
856.277584
856.360856
856.444127
856.527398
856.610669
856.69394
856.777212
856.860483
856.943754
857.027025
857.110296
857.193567
857.276839
857.36011
857.443381
857.526652
857.609923
857.693195
857.776466
857.859737
857.943008
858.026279
858.10955
858.192822
858.276093
858.359364
858.442635
858.525906
858.609178
858.692449
858.77572
858.858991
858.942262
859.025534
859.108805
859.192076
859.275347
859.358618
859.441889
859.525161
859.608432
859.691703
859.774974
859.858245
859.941517
860.024788
860.108059
860.19133
860.274601
860.357872
860.441144
860.524415
860.607686
860.690957
860.774228
860.8575
860.940771
861.024042
861.107313
861.190584
861.273855
861.357127
861.440398
861.523669
861.60694
861.690211
861.773483
861.856754
861.940025
862.023296
862.106567
862.189838
862.27311
862.356381
862.439652
862.522923
862.606194
862.689466
862.772737
862.856008
862.939279
863.02255
863.105822
863.189093
863.272364
863.355635
863.438906
863.522177
863.605449
863.68872
863.771991
863.855262
863.938533
864.021805
864.105076
864.188347
864.271618
864.354889
864.43816
864.521432
864.604703
864.687974
864.771245
864.854516
864.937788
865.021059
865.10433
865.187601
865.270872
865.354143
865.437415
865.520686
865.603957
865.687228
865.770499
865.853771
865.937042
866.020313
866.103584
866.186855
866.270127
866.353398
866.436669
866.51994
866.603211
866.686482
866.769754
866.853025
866.936296
867.019567
867.102838
867.18611
867.269381
867.352652
867.435923
867.519194
867.602465
867.685737
867.769008
867.852279
867.93555
868.018821
868.102093
868.185364
868.268635
868.351906
868.435177
868.518448
868.60172
868.684991
868.768262
868.851533
868.934804
869.018076
869.101347
869.184618
869.267889
869.35116
869.434432
869.517703
869.600974
869.684245
869.767516
869.850787
869.934059
870.01733
870.100601
870.183872
870.267143
870.350415
870.433686
870.516957
870.600228
870.683499
870.76677
870.850042
870.933313
871.016584
871.099855
871.183126
871.266398
871.349669
871.43294
871.516211
871.599482
871.682753
871.766025
871.849296
871.932567
872.015838
872.099109
872.182381
872.265652
872.348923
872.432194
872.515465
872.598736
872.682008
872.765279
872.84855
872.931821
873.015092
873.098364
873.181635
873.264906
873.348177
873.431448
873.51472
873.597991
873.681262
873.764533
873.847804
873.931075
874.014347
874.097618
874.180889
874.26416
874.347431
874.430703
874.513974
874.597245
874.680516
874.763787
874.847058
874.93033
875.013601
875.096872
875.180143
875.263414
875.346686
875.429957
875.513228
875.596499
875.67977
875.763041
875.846313
875.929584
876.012855
876.096126
876.179397
876.262669
876.34594
876.429211
876.512482
876.595753
876.679025
876.762296
876.845567
876.928838
877.012109
877.09538
877.178652
877.261923
877.345194
877.428465
877.511736
877.595008
877.678279
877.76155
877.844821
877.928092
878.011363
878.094635
878.177906
878.261177
878.344448
878.427719
878.510991
878.594262
878.677533
878.760804
878.844075
878.927346
879.010618
879.093889
879.17716
879.260431
879.343702
879.426974
879.510245
879.593516
879.676787
879.760058
879.843329
879.926601
880.009872
880.093143
880.176414
880.259685
880.342957
880.426228
880.509499
880.59277
880.676041
880.759313
880.842584
880.925855
881.009126
881.092397
881.175668
881.25894
881.342211
881.425482
881.508753
881.592024
881.675296
881.758567
881.841838
881.925109
882.00838
882.091651
882.174923
882.258194
882.341465
882.424736
882.508007
882.591279
882.67455
882.757821
882.841092
882.924363
883.007634
883.090906
883.174177
883.257448
883.340719
883.42399
883.507262
883.590533
883.673804
883.757075
883.840346
883.923618
884.006889
884.09016
884.173431
884.256702
884.339973
884.423245
884.506516
884.589787
884.673058
884.756329
884.839601
884.922872
885.006143
885.089414
885.172685
885.255956
885.339228
885.422499
885.50577
885.589041
885.672312
885.755584
885.838855
885.922126
886.005397
886.088668
886.171939
886.255211
886.338482
886.421753
886.505024
886.588295
886.671567
886.754838
886.838109
886.92138
887.004651
887.087922
887.171194
887.254465
887.337736
887.421007
887.504278
887.58755
887.670821
887.754092
887.837363
887.920634
888.003906
888.087177
888.170448
888.253719
888.33699
888.420261
888.503533
888.586804
888.670075
888.753346
888.836617
888.919889
889.00316
889.086431
889.169702
889.252973
889.336244
889.419516
889.502787
889.586058
889.669329
889.7526
889.835872
889.919143
890.002414
890.085685
890.168956
890.252227
890.335499
890.41877
890.502041
890.585312
890.668583
890.751855
890.835126
890.918397
891.001668
891.084939
891.168211
891.251482
891.334753
891.418024
891.501295
891.584566
891.667838
891.751109
891.83438
891.917651
892.000922
892.084194
892.167465
892.250736
892.334007
892.417278
892.500549
892.583821
892.667092
892.750363
892.833634
892.916905
893.000177
893.083448
893.166719
893.24999
893.333261
893.416532
893.499804
893.583075
893.666346
893.749617
893.832888
893.91616
893.999431
894.082702
894.165973
894.249244
894.332515
894.415787
894.499058
894.582329
894.6656
894.748871
894.832143
894.915414
894.998685
895.081956
895.165227
895.248499
895.33177
895.415041
895.498312
895.581583
895.664854
895.748126
895.831397
895.914668
895.997939
896.08121
896.164482
896.247753
896.331024
896.414295
896.497566
896.580837
896.664109
896.74738
896.830651
896.913922
896.997193
897.080465
897.163736
897.247007
897.330278
897.413549
897.49682
897.580092
897.663363
897.746634
897.829905
897.913176
897.996448
898.079719
898.16299
898.246261
898.329532
898.412804
898.496075
898.579346
898.662617
898.745888
898.829159
898.912431
898.995702
899.078973
899.162244
899.245515
899.328787
899.412058
899.495329
899.5786
899.661871
899.745142
899.828414
899.911685
899.994956
900.078227
900.161498
900.24477
900.328041
900.411312
900.494583
900.577854
900.661125
900.744397
900.827668
900.910939
900.99421
901.077481
901.160753
901.244024
901.327295
901.410566
901.493837
901.577109
901.66038
901.743651
901.826922
901.910193
901.993464
902.076736
902.160007
902.243278
902.326549
902.40982
902.493092
902.576363
902.659634
902.742905
902.826176
902.909447
902.992719
903.07599
903.159261
903.242532
903.325803
903.409075
903.492346
903.575617
903.658888
903.742159
903.82543
903.908702
903.991973
904.075244
904.158515
904.241786
904.325058
904.408329
904.4916
904.574871
904.658142
904.741413
904.824685
904.907956
904.991227
905.074498
905.157769
905.241041
905.324312
905.407583
905.490854
905.574125
905.657397
905.740668
905.823939
905.90721
905.990481
906.073752
906.157024
906.240295
906.323566
906.406837
906.490108
906.57338
906.656651
906.739922
906.823193
906.906464
906.989735
907.073007
907.156278
907.239549
907.32282
907.406091
907.489363
907.572634
907.655905
907.739176
907.822447
907.905718
907.98899
908.072261
908.155532
908.238803
908.322074
908.405346
908.488617
908.571888
908.655159
908.73843
908.821702
908.904973
908.988244
909.071515
909.154786
909.238057
909.321329
909.4046
909.487871
909.571142
909.654413
909.737685
909.820956
909.904227
909.987498
910.070769
910.15404
910.237312
910.320583
910.403854
910.487125
910.570396
910.653668
910.736939
910.82021
910.903481
910.986752
911.070023
911.153295
911.236566
911.319837
911.403108
911.486379
911.569651
911.652922
911.736193
911.819464
911.902735
911.986006
912.069278
912.152549
912.23582
912.319091
912.402362
912.485634
912.568905
912.652176
912.735447
912.818718
912.90199
912.985261
913.068532
913.151803
913.235074
913.318345
913.401617
913.484888
913.568159
913.65143
913.734701
913.817973
913.901244
913.984515
914.067786
914.151057
914.234328
914.3176
914.400871
914.484142
914.567413
914.650684
914.733956
914.817227
914.900498
914.983769
915.06704
915.150311
915.233583
915.316854
915.400125
915.483396
915.566667
915.649939
915.73321
915.816481
915.899752
915.983023
916.066295
916.149566
916.232837
916.316108
916.399379
916.48265
916.565922
916.649193
916.732464
916.815735
916.899006
916.982278
917.065549
917.14882
917.232091
917.315362
917.398633
917.481905
917.565176
917.648447
917.731718
917.814989
917.898261
917.981532
918.064803
918.148074
918.231345
918.314616
918.397888
918.481159
918.56443
918.647701
918.730972
918.814244
918.897515
918.980786
919.064057
919.147328
919.230599
919.313871
919.397142
919.480413
919.563684
919.646955
919.730227
919.813498
919.896769
919.98004
920.063311
920.146583
920.229854
920.313125
920.396396
920.479667
920.562938
920.64621
920.729481
920.812752
920.896023
920.979294
921.062566
921.145837
921.229108
921.312379
921.39565
921.478921
921.562193
921.645464
921.728735
921.812006
921.895277
921.978549
922.06182
922.145091
922.228362
922.311633
922.394904
922.478176
922.561447
922.644718
922.727989
922.81126
922.894532
922.977803
923.061074
923.144345
923.227616
923.310888
923.394159
923.47743
923.560701
923.643972
923.727243
923.810515
923.893786
923.977057
924.060328
924.143599
924.226871
924.310142
924.393413
924.476684
924.559955
924.643226
924.726498
924.809769
924.89304
924.976311
925.059582
925.142854
925.226125
925.309396
925.392667
925.475938
925.559209
925.642481
925.725752
925.809023
925.892294
925.975565
926.058837
926.142108
926.225379
926.30865
926.391921
926.475192
926.558464
926.641735
926.725006
926.808277
926.891548
926.97482
927.058091
927.141362
927.224633
927.307904
927.391176
927.474447
927.557718
927.640989
927.72426
927.807531
927.890803
927.974074
928.057345
928.140616
928.223887
928.307159
928.39043
928.473701
928.556972
928.640243
928.723514
928.806786
928.890057
928.973328
929.056599
929.13987
929.223142
929.306413
929.389684
929.472955
929.556226
929.639497
929.722769
929.80604
929.889311
929.972582
930.055853
930.139125
930.222396
930.305667
930.388938
930.472209
930.555481
930.638752
930.722023
930.805294
930.888565
930.971836
931.055108
931.138379
931.22165
931.304921
931.388192
931.471464
931.554735
931.638006
931.721277
931.804548
931.887819
931.971091
932.054362
932.137633
932.220904
932.304175
932.387447
932.470718
932.553989
932.63726
932.720531
932.803802
932.887074
932.970345
933.053616
933.136887
933.220158
933.30343
933.386701
933.469972
933.553243
933.636514
933.719786
933.803057
933.886328
933.969599
934.05287
934.136141
934.219413
934.302684
934.385955
934.469226
934.552497
934.635769
934.71904
934.802311
934.885582
934.968853
935.052124
935.135396
935.218667
935.301938
935.385209
935.46848
935.551752
935.635023
935.718294
935.801565
935.884836
935.968107
936.051379
936.13465
936.217921
936.301192
936.384463
936.467735
936.551006
936.634277
936.717548
936.800819
936.88409
936.967362
937.050633
937.133904
937.217175
937.300446
937.383718
937.466989
937.55026
937.633531
937.716802
937.800074
937.883345
937.966616
938.049887
938.133158
938.216429
938.299701
938.382972
938.466243
938.549514
938.632785
938.716057
938.799328
938.882599
938.96587
939.049141
939.132412
939.215684
939.298955
939.382226
939.465497
939.548768
939.63204
939.715311
939.798582
939.881853
939.965124
940.048395
940.131667
940.214938
940.298209
940.38148
940.464751
940.548023
940.631294
940.714565
940.797836
940.881107
940.964379
941.04765
941.130921
941.214192
941.297463
941.380734
941.464006
941.547277
941.630548
941.713819
941.79709
941.880362
941.963633
942.046904
942.130175
942.213446
942.296717
942.379989
942.46326
942.546531
942.629802
942.713073
942.796345
942.879616
942.962887
943.046158
943.129429
943.2127
943.295972
943.379243
943.462514
943.545785
943.629056
943.712328
943.795599
943.87887
943.962141
944.045412
944.128683
944.211955
944.295226
944.378497
944.461768
944.545039
944.628311
944.711582
944.794853
944.878124
944.961395
945.044667
945.127938
945.211209
945.29448
945.377751
945.461022
945.544294
945.627565
945.710836
945.794107
945.877378
945.96065
946.043921
946.127192
946.210463
946.293734
946.377005
946.460277
946.543548
946.626819
946.71009
946.793361
946.876633
946.959904
947.043175
947.126446
947.209717
947.292988
947.37626
947.459531
947.542802
947.626073
947.709344
947.792616
947.875887
947.959158
948.042429
948.1257
948.208972
948.292243
948.375514
948.458785
948.542056
948.625327
948.708599
948.79187
948.875141
948.958412
949.041683
949.124955
949.208226
949.291497
949.374768
949.458039
949.54131
949.624582
949.707853
949.791124
949.874395
949.957666
950.040938
950.124209
950.20748
950.290751
950.374022
950.457293
950.540565
950.623836
950.707107
950.790378
950.873649
950.956921
951.040192
951.123463
951.206734
951.290005
951.373276
951.456548
951.539819
951.62309
951.706361
951.789632
951.872904
951.956175
952.039446
952.122717
952.205988
952.28926
952.372531
952.455802
952.539073
952.622344
952.705615
952.788887
952.872158
952.955429
953.0387
953.121971
953.205243
953.288514
953.371785
953.455056
953.538327
953.621598
953.70487
953.788141
953.871412
953.954683
954.037954
954.121226
954.204497
954.287768
954.371039
954.45431
954.537581
954.620853
954.704124
954.787395
954.870666
954.953937
955.037209
955.12048
955.203751
955.287022
955.370293
955.453565
955.536836
955.620107
955.703378
955.786649
955.86992
955.953192
956.036463
956.119734
956.203005
956.286276
956.369548
956.452819
956.53609
956.619361
956.702632
956.785903
956.869175
956.952446
957.035717
957.118988
957.202259
957.285531
957.368802
957.452073
957.535344
957.618615
957.701886
957.785158
957.868429
957.9517
958.034971
958.118242
958.201514
958.284785
958.368056
958.451327
958.534598
958.617869
958.701141
958.784412
958.867683
958.950954
959.034225
959.117497
959.200768
959.284039
959.36731
959.450581
959.533853
959.617124
959.700395
959.783666
959.866937
959.950208
960.03348
960.116751
960.200022
960.283293
960.366564
960.449836
960.533107
960.616378
960.699649
960.78292
960.866191
960.949463
961.032734
961.116005
961.199276
961.282547
961.365819
961.44909
961.532361
961.615632
961.698903
961.782174
961.865446
961.948717
962.031988
962.115259
962.19853
962.281802
962.365073
962.448344
962.531615
962.614886
962.698158
962.781429
962.8647
962.947971
963.031242
963.114513
963.197785
963.281056
963.364327
963.447598
963.530869
963.614141
963.697412
963.780683
963.863954
963.947225
964.030496
964.113768
964.197039
964.28031
964.363581
964.446852
964.530124
964.613395
964.696666
964.779937
964.863208
964.946479
965.029751
965.113022
965.196293
965.279564
965.362835
965.446107
965.529378
965.612649
965.69592
965.779191
965.862463
965.945734
966.029005
966.112276
966.195547
966.278818
966.36209
966.445361
966.528632
966.611903
966.695174
966.778446
966.861717
966.944988
967.028259
967.11153
967.194801
967.278073
967.361344
967.444615
967.527886
967.611157
967.694429
967.7777
967.860971
967.944242
968.027513
968.110784
968.194056
968.277327
968.360598
968.443869
968.52714
968.610412
968.693683
968.776954
968.860225
968.943496
969.026767
969.110039
969.19331
969.276581
969.359852
969.443123
969.526395
969.609666
969.692937
969.776208
969.859479
969.942751
970.026022
970.109293
970.192564
970.275835
970.359106
970.442378
970.525649
970.60892
970.692191
970.775462
970.858734
970.942005
971.025276
971.108547
971.191818
971.275089
971.358361
971.441632
971.524903
971.608174
971.691445
971.774717
971.857988
971.941259
972.02453
972.107801
972.191072
972.274344
972.357615
972.440886
972.524157
972.607428
972.6907
972.773971
972.857242
972.940513
973.023784
973.107056
973.190327
973.273598
973.356869
973.44014
973.523411
973.606683
973.689954
973.773225
973.856496
973.939767
974.023039
974.10631
974.189581
974.272852
974.356123
974.439394
974.522666
974.605937
974.689208
974.772479
974.85575
974.939022
975.022293
975.105564
975.188835
975.272106
975.355377
975.438649
975.52192
975.605191
975.688462
975.771733
975.855005
975.938276
976.021547
976.104818
976.188089
976.27136
976.354632
976.437903
976.521174
976.604445
976.687716
976.770988
976.854259
976.93753
977.020801
977.104072
977.187344
977.270615
977.353886
977.437157
977.520428
977.603699
977.686971
977.770242
977.853513
977.936784
978.020055
978.103327
978.186598
978.269869
978.35314
978.436411
978.519682
978.602954
978.686225
978.769496
978.852767
978.936038
979.01931
979.102581
979.185852
979.269123
979.352394
979.435665
979.518937
979.602208
979.685479
979.76875
979.852021
979.935293
980.018564
980.101835
980.185106
980.268377
980.351649
980.43492
980.518191
980.601462
980.684733
980.768004
980.851276
980.934547
981.017818
981.101089
981.18436
981.267632
981.350903
981.434174
981.517445
981.600716
981.683987
981.767259
981.85053
981.933801
982.017072
982.100343
982.183615
982.266886
982.350157
982.433428
982.516699
982.59997
982.683242
982.766513
982.849784
982.933055
983.016326
983.099598
983.182869
983.26614
983.349411
983.432682
983.515953
983.599225
983.682496
983.765767
983.849038
983.932309
984.015581
984.098852
984.182123
984.265394
984.348665
984.431937
984.515208
984.598479
984.68175
984.765021
984.848292
984.931564
985.014835
985.098106
985.181377
985.264648
985.34792
985.431191
985.514462
985.597733
985.681004
985.764275
985.847547
985.930818
986.014089
986.09736
986.180631
986.263903
986.347174
986.430445
986.513716
986.596987
986.680258
986.76353
986.846801
986.930072
987.013343
987.096614
987.179886
987.263157
987.346428
987.429699
987.51297
987.596242
987.679513
987.762784
987.846055
987.929326
988.012597
988.095869
988.17914
988.262411
988.345682
988.428953
988.512225
988.595496
988.678767
988.762038
988.845309
988.92858
989.011852
989.095123
989.178394
989.261665
989.344936
989.428208
989.511479
989.59475
989.678021
989.761292
989.844563
989.927835
990.011106
990.094377
990.177648
990.260919
990.344191
990.427462
990.510733
990.594004
990.677275
990.760546
990.843818
990.927089
991.01036
991.093631
991.176902
991.260174
991.343445
991.426716
991.509987
991.593258
991.67653
991.759801
991.843072
991.926343
992.009614
992.092885
992.176157
992.259428
992.342699
992.42597
992.509241
992.592513
992.675784
992.759055
992.842326
992.925597
993.008868
993.09214
993.175411
993.258682
993.341953
993.425224
993.508496
993.591767
993.675038
993.758309
993.84158
993.924851
994.008123

## Infinite Layer
#Sputter Time (s) | Sample Depth (nm) | H+ Intensity (cps) | H+ Density (cm-3)
0 | 0 | 4076.18 | 3.812e+22
3 | 0.12218462 | 1421.3 | 1.3292e+22
6 | 0.24436923 | 406.257 | 3.7992e+21
9 | 0.36655385 | 195.291 | 1.8263e+21
12 | 0.48873846 | 187.267 | 1.7513e+21
15 | 0.61092308 | 183.256 | 1.7138e+21
18 | 0.73310769 | 183.256 | 1.7138e+21
21 | 0.85529231 | 158.191 | 1.4794e+21
24 | 0.97747692 | 137.143 | 1.2825e+21
27 | 1.09966154 | 139.148 | 1.3013e+21
30 | 1.22184615 | 147.165 | 1.3763e+21
33 | 1.34403077 | 136.141 | 1.2732e+21
36 | 1.46621539 | 114.099 | 1.067e+21
39 | 1.5884 | 120.11 | 1.1232e+21
42 | 1.73785517 | 121.112 | 1.1326e+21
45 | 1.88731035 | 100.076 | 9.3589e+20
48 | 2.03676552 | 101.078 | 9.4526e+20
51 | 2.18622069 | 109.091 | 1.0202e+21
54 | 2.33567586 | 79.0477 | 7.3924e+20
57 | 2.48513103 | 84.0539 | 7.8606e+20
60 | 2.63458621 | 87.0578 | 8.1415e+20
63 | 2.78404138 | 85.0552 | 7.9542e+20
66 | 2.93349655 | 64.0313 | 5.9881e+20
69 | 3.08295172 | 79.0477 | 7.3924e+20
72 | 3.2324069 | 78.0465 | 7.2988e+20
75 | 3.38186207 | 57.0248 | 5.3328e+20
78 | 3.53131724 | 73.0407 | 6.8306e+20
81 | 3.68077241 | 69.0363 | 6.4561e+20
84 | 3.83022759 | 73.0407 | 6.8306e+20
87 | 3.97968276 | 59.0266 | 5.52e+20
90 | 4.12913793 | 63.0303 | 5.8945e+20
93 | 4.2785931 | 55.0231 | 5.1456e+20
96 | 4.42804828 | 78.0465 | 7.2988e+20
99 | 4.57750345 | 93.066 | 8.7034e+20
102 | 4.72695862 | 86.0565 | 8.0478e+20
105 | 4.87641379 | 113.098 | 1.0577e+21
108 | 5.02586897 | 84.0539 | 7.8606e+20
111 | 5.17532414 | 92.0646 | 8.6097e+20
114 | 5.32477931 | 104.083 | 9.7336e+20
117 | 5.47423448 | 98.0733 | 9.1716e+20
120 | 5.62368966 | 106.086 | 9.921e+20
123 | 5.77314483 | 105.084 | 9.8272e+20
126 | 5.9226 | 87.0578 | 8.1415e+20
129 | 6.07205517 | 85.0552 | 7.9542e+20
132 | 6.22151035 | 74.0418 | 6.9242e+20
135 | 6.37096552 | 96.0704 | 8.9843e+20
138 | 6.52042069 | 101.078 | 9.4526e+20
141 | 6.66987586 | 106.086 | 9.921e+20
144 | 6.81933103 | 104.083 | 9.7336e+20
147 | 6.96878621 | 79.0477 | 7.3924e+20
150 | 7.11824138 | 76.0441 | 7.1115e+20
153 | 7.26769655 | 85.0552 | 7.9542e+20
156 | 7.41715172 | 104.083 | 9.7336e+20
159 | 7.5666069 | 92.0646 | 8.6097e+20
162 | 7.71606207 | 99.0749 | 9.2653e+20
165 | 7.86551724 | 111.094 | 1.0389e+21
168 | 8.01497241 | 84.0539 | 7.8606e+20
171 | 8.16442759 | 97.0719 | 9.078e+20
174 | 8.31388276 | 74.0418 | 6.9242e+20
177 | 8.46333793 | 71.0385 | 6.6434e+20
180 | 8.6127931 | 90.0619 | 8.4224e+20
183 | 8.76224828 | 75.0429 | 7.0179e+20
186 | 8.91170345 | 72.0396 | 6.737e+20
189 | 9.06115862 | 95.0689 | 8.8906e+20
192 | 9.21061379 | 68.0353 | 6.3625e+20
195 | 9.36006897 | 74.0418 | 6.9242e+20
198 | 9.50952414 | 90.0619 | 8.4224e+20
201 | 9.65897931 | 87.0578 | 8.1415e+20
204 | 9.80843448 | 81.0501 | 7.5796e+20
207 | 9.95788966 | 82.0513 | 7.6733e+20
210 | 10.1073448 | 84.0539 | 7.8606e+20
213 | 10.2568 | 77.0453 | 7.2051e+20
216 | 10.4062552 | 99.0749 | 9.2653e+20
219 | 10.5557103 | 83.0526 | 7.7669e+20
222 | 10.7051655 | 78.0465 | 7.2988e+20
225 | 10.8546207 | 78.0465 | 7.2988e+20
228 | 11.0040759 | 71.0385 | 6.6434e+20
231 | 11.153531 | 90.0619 | 8.4224e+20
234 | 11.3029862 | 71.0385 | 6.6434e+20
237 | 11.4524414 | 82.0513 | 7.6733e+20
240 | 11.6018966 | 75.0429 | 7.0179e+20
243 | 11.7513517 | 78.0465 | 7.2988e+20
246 | 11.9008069 | 87.0578 | 8.1415e+20
249 | 12.0502621 | 84.0539 | 7.8606e+20
252 | 12.1997172 | 71.0385 | 6.6434e+20
255 | 12.3491724 | 89.0605 | 8.3288e+20
258 | 12.4986276 | 75.0429 | 7.0179e+20
261 | 12.6480828 | 78.0465 | 7.2988e+20
264 | 12.7975379 | 83.0526 | 7.7669e+20
267 | 12.9469931 | 76.0441 | 7.1115e+20
270 | 13.0964483 | 77.0453 | 7.2051e+20
273 | 13.2459035 | 88.0591 | 8.2351e+20
276 | 13.3953586 | 78.0465 | 7.2988e+20
279 | 13.5448138 | 67.0343 | 6.2689e+20
282 | 13.694269 | 75.0429 | 7.0179e+20
285 | 13.8437241 | 70.0374 | 6.5498e+20
288 | 13.9931793 | 85.0552 | 7.9542e+20
291 | 14.1426345 | 70.0374 | 6.5498e+20
294 | 14.2920897 | 77.0453 | 7.2051e+20
297 | 14.4415448 | 98.0733 | 9.1716e+20
300 | 14.591 | 83.0526 | 7.7669e+20
303 | 14.7404552 | 68.0353 | 6.3625e+20
306 | 14.8899103 | 84.0539 | 7.8606e+20
309 | 15.0393655 | 63.0303 | 5.8945e+20
312 | 15.1888207 | 78.0465 | 7.2988e+20
315 | 15.3382759 | 67.0343 | 6.2689e+20
318 | 15.487731 | 77.0453 | 7.2051e+20
321 | 15.6371862 | 71.0385 | 6.6434e+20
324 | 15.7866414 | 84.0539 | 7.8606e+20
327 | 15.9360966 | 72.0396 | 6.737e+20
330 | 16.0855517 | 72.0396 | 6.737e+20
333 | 16.2350069 | 80.0489 | 7.486e+20
336 | 16.3844621 | 95.0689 | 8.8906e+20
339 | 16.5339172 | 81.0501 | 7.5796e+20
342 | 16.6833724 | 58.0257 | 5.4264e+20
345 | 16.8328276 | 79.0477 | 7.3924e+20
348 | 16.9822828 | 72.0396 | 6.737e+20
351 | 17.1317379 | 67.0343 | 6.2689e+20
354 | 17.2811931 | 66.0333 | 6.1753e+20
357 | 17.4306483 | 73.0407 | 6.8306e+20
360 | 17.5801035 | 79.0477 | 7.3924e+20
363 | 17.7295586 | 59.0266 | 5.52e+20
366 | 17.8790138 | 87.0578 | 8.1415e+20
369 | 18.028469 | 88.0591 | 8.2351e+20
372 | 18.1779241 | 69.0363 | 6.4561e+20
375 | 18.3273793 | 89.0605 | 8.3288e+20
378 | 18.4768345 | 84.0539 | 7.8606e+20
381 | 18.6262897 | 77.0453 | 7.2051e+20
384 | 18.7757448 | 70.0374 | 6.5498e+20
387 | 18.9252 | 77.0453 | 7.2051e+20
390 | 19.0746552 | 64.0313 | 5.9881e+20
393 | 19.2241103 | 74.0418 | 6.9242e+20
396 | 19.3735655 | 74.0418 | 6.9242e+20
399 | 19.5230207 | 82.0513 | 7.6733e+20
402 | 19.6724759 | 69.0363 | 6.4561e+20
405 | 19.821931 | 71.0385 | 6.6434e+20
408 | 19.9713862 | 62.0293 | 5.8009e+20
411 | 20.1208414 | 68.0353 | 6.3625e+20
414 | 20.2702966 | 56.0239 | 5.2392e+20
417 | 20.4197517 | 71.0385 | 6.6434e+20
420 | 20.5692069 | 74.0418 | 6.9242e+20
423 | 20.7186621 | 66.0333 | 6.1753e+20
426 | 20.8681172 | 66.0333 | 6.1753e+20
429 | 21.0175724 | 72.0396 | 6.737e+20
432 |  | 79.0477 | 7.3924e+20
435 |  | 73.0407 | 6.8306e+20
438 |  | 0 | 0