## Perovskite
Sputter Time (s) | Sample Depth (nm) | H+ Intensity (cps) | H+ Density (cps)
0 | 0 | 3966.85 | 3.7097e+22
3 | 0.14461818 | 1129.68 | 1.0565e+22
6 | 0.28923636 | 329.829 | 3.0845e+21
9 | 0.43385455 | 227.394 | 2.1265e+21
12 | 0.57847273 | 157.188 | 1.47e+21
15 | 0.72309091 | 110.092 | 1.0296e+21
18 | 0.86770909 | 99.0749 | 9.2653e+20
21 | 1.01232727 | 89.0605 | 8.3288e+20
24 | 1.15694546 | 111.094 | 1.0389e+21
27 | 1.30156364 | 87.0578 | 8.1415e+20
30 | 1.44618182 | 97.0719 | 9.078e+20
33 | 1.5908 | 93.066 | 8.7033e+20
36 | 1.72993429 | 70.0374 | 6.5498e+20
39 | 1.86906857 | 90.0619 | 8.4224e+20
42 | 2.00820286 | 71.0385 | 6.6434e+20
45 | 2.14733714 | 74.0418 | 6.9242e+20
48 | 2.28647143 | 64.0313 | 5.9881e+20
51 | 2.42560571 | 63.0303 | 5.8945e+20
54 | 2.56474 | 61.0284 | 5.7073e+20
57 | 2.70387429 | 60.0275 | 5.6137e+20
60 | 2.84300857 | 69.0363 | 6.4561e+20
63 | 2.98214286 | 60.0275 | 5.6137e+20
66 | 3.12127714 | 56.0239 | 5.2392e+20
69 | 3.26041143 | 52.0206 | 4.8649e+20
72 | 3.39954571 | 51.0199 | 4.7713e+20
75 | 3.53868 | 48.0176 | 4.4905e+20
78 | 3.67781429 | 51.0199 | 4.7713e+20
81 | 3.81694857 | 29.0064 | 2.7126e+20
84 | 3.95608286 | 26.0052 | 2.432e+20
87 | 4.09521714 | 31.0073 | 2.8997e+20
90 | 4.23435143 | 31.0073 | 2.8997e+20
93 | 4.37348571 | 30.0069 | 2.8062e+20
96 | 4.51262 | 43.0141 | 4.0226e+20
99 | 4.65175429 | 43.0141 | 4.0226e+20
102 | 4.79088857 | 47.0169 | 4.3969e+20
105 | 4.93002286 | 39.0116 | 3.6483e+20
108 | 5.06915714 | 54.0223 | 5.0521e+20
111 | 5.20829143 | 43.0141 | 4.0226e+20
114 | 5.34742571 | 48.0176 | 4.4905e+20
117 | 5.48656 | 61.0284 | 5.7073e+20
120 | 5.62569429 | 67.0343 | 6.2689e+20
123 | 5.76482857 | 63.0303 | 5.8945e+20
126 | 5.90396286 | 52.0206 | 4.8649e+20
129 | 6.04309714 | 54.0223 | 5.0521e+20
132 | 6.18223143 | 66.0333 | 6.1753e+20
135 | 6.32136571 | 47.0169 | 4.3969e+20
138 | 6.4605 | 64.0313 | 5.9881e+20
141 | 6.59963429 | 61.0284 | 5.7073e+20
144 | 6.73876857 | 51.0199 | 4.7713e+20
147 | 6.87790286 | 59.0266 | 5.52e+20
150 | 7.01703714 | 47.0169 | 4.3969e+20
153 | 7.15617143 | 59.0266 | 5.52e+20
156 | 7.29530571 | 51.0199 | 4.7713e+20
159 | 7.43444 | 59.0266 | 5.52e+20
162 | 7.57357429 | 62.0293 | 5.8009e+20
165 | 7.71270857 | 48.0176 | 4.4905e+20
168 | 7.85184286 | 51.0199 | 4.7713e+20
171 | 7.99097714 | 62.0293 | 5.8009e+20
174 | 8.13011143 | 58.0257 | 5.4264e+20
177 | 8.26924571 | 52.0206 | 4.8649e+20
180 | 8.40838 | 58.0257 | 5.4264e+20
183 | 8.54751429 | 48.0176 | 4.4905e+20
186 | 8.68664857 | 49.0183 | 4.5841e+20
189 | 8.82578286 | 57.0248 | 5.3328e+20
192 | 8.96491714 | 38.011 | 3.5547e+20
195 | 9.10405143 | 36.0099 | 3.3676e+20
198 | 9.24318571 | 64.0313 | 5.9881e+20
201 | 9.38232 | 60.0275 | 5.6137e+20
204 | 9.52145429 | 57.0248 | 5.3328e+20
207 | 9.66058857 | 44.0148 | 4.1162e+20
210 | 9.79972286 | 49.0183 | 4.5841e+20
213 | 9.93885714 | 52.0206 | 4.8649e+20
216 | 10.0779914 | 48.0176 | 4.4905e+20
219 | 10.2171257 | 58.0257 | 5.4264e+20
222 | 10.35626 | 49.0183 | 4.5841e+20
225 | 10.4953943 | 61.0284 | 5.7073e+20
228 | 10.6345286 | 59.0266 | 5.52e+20
231 | 10.7736629 | 48.0176 | 4.4905e+20
234 | 10.9127971 | 48.0176 | 4.4905e+20
237 | 11.0519314 | 52.0206 | 4.8649e+20
240 | 11.1910657 | 64.0313 | 5.9881e+20
243 | 11.3302 | 58.0257 | 5.4264e+20
246 | 11.4693343 | 57.0248 | 5.3328e+20
249 | 11.6084686 | 38.011 | 3.5547e+20
252 | 11.7476029 | 45.0155 | 4.2098e+20
255 | 11.8867371 | 57.0248 | 5.3328e+20
258 | 12.0258714 | 50.0191 | 4.6777e+20
261 | 12.1650057 | 51.0199 | 4.7713e+20
264 | 12.30414 | 56.0239 | 5.2392e+20
267 | 12.4432743 | 51.0199 | 4.7713e+20
270 | 12.5824086 | 59.0266 | 5.52e+20
273 | 12.7215429 | 50.0191 | 4.6777e+20
276 | 12.8606771 | 52.0206 | 4.8649e+20
279 | 12.9998114 | 50.0191 | 4.6777e+20
282 | 13.1389457 | 56.0239 | 5.2392e+20
285 | 13.27808 | 62.0293 | 5.8009e+20
288 | 13.4172143 | 38.011 | 3.5547e+20
291 | 13.5563486 | 65.0323 | 6.0817e+20
294 | 13.6954829 | 52.0206 | 4.8649e+20
297 | 13.8346171 | 43.0141 | 4.0226e+20
300 | 13.9737514 | 48.0176 | 4.4905e+20
303 | 14.1128857 | 55.0231 | 5.1457e+20
306 | 14.25202 | 53.0214 | 4.9585e+20
309 | 14.3911543 | 61.0284 | 5.7073e+20
312 | 14.5302886 | 50.0191 | 4.6777e+20
315 | 14.6694229 | 50.0191 | 4.6777e+20
318 | 14.8085571 | 52.0206 | 4.8649e+20
321 | 14.9476914 | 57.0248 | 5.3328e+20
324 | 15.0868257 | 39.0116 | 3.6483e+20
327 | 15.22596 | 56.0239 | 5.2392e+20
330 | 15.3650943 | 55.0231 | 5.1457e+20
333 | 15.5042286 | 49.0183 | 4.5841e+20
336 | 15.6433629 | 41.0128 | 3.8354e+20
339 | 15.7824971 | 47.0169 | 4.3969e+20
342 | 15.9216314 | 50.0191 | 4.6777e+20
345 | 16.0607657 | 54.0223 | 5.0521e+20
348 | 16.1999 | 44.0148 | 4.1162e+20
351 | 16.3390343 | 48.0176 | 4.4905e+20
354 | 16.4781686 | 38.011 | 3.5547e+20
357 | 16.6173029 | 61.0284 | 5.7073e+20
360 | 16.7564371 | 59.0266 | 5.52e+20
363 | 16.8955714 | 39.0116 | 3.6483e+20
366 | 17.0347057 | 37.0104 | 3.4611e+20
369 | 17.17384 | 40.0122 | 3.7419e+20
372 | 17.3129743 | 50.0191 | 4.6777e+20
375 | 17.4521086 | 46.0162 | 4.3033e+20
378 | 17.5912429 | 50.0191 | 4.6777e+20
381 | 17.7303771 | 44.0148 | 4.1162e+20
384 | 17.8695114 | 54.0223 | 5.0521e+20
387 | 18.0086457 | 57.0248 | 5.3328e+20
390 | 18.14778 | 50.0191 | 4.6777e+20

## Infinite Layer
#Sputter Time (s) | Sample Depth (nm) | H+ Intensity (cps) | H+ Density (cm-3)
0 | 0 | 4993.58 | 4.6699e+22
3 | 0.19885 | 1750.16 | 1.6367e+22
6 | 0.3977 | 627.999 | 5.8729e+21
9 | 0.59655 | 305.712 | 2.859e+21
12 | 0.7954 | 249.474 | 2.333e+21
15 | 0.99425 | 259.513 | 2.4269e+21
18 | 1.1931 | 248.47 | 2.3236e+21
21 | 1.39195 | 221.373 | 2.0702e+21
24 | 1.5908 | 240.441 | 2.2486e+21
27 | 1.71589714 | 215.353 | 2.0139e+21
30 | 1.84099429 | 164.206 | 1.5356e+21
33 | 1.96609143 | 178.242 | 1.6669e+21
36 | 2.09118857 | 156.186 | 1.4606e+21
39 | 2.21628571 | 129.127 | 1.2076e+21
42 | 2.34138286 | 156.186 | 1.4606e+21
45 | 2.46648 | 130.129 | 1.2169e+21
48 | 2.59157714 | 119.108 | 1.1139e+21
51 | 2.71667429 | 111.094 | 1.0389e+21
54 | 2.84177143 | 114.099 | 1.067e+21
57 | 2.96686857 | 140.15 | 1.3107e+21
60 | 3.09196571 | 122.114 | 1.142e+21
63 | 3.21706286 | 83.0526 | 7.7669e+20
66 | 3.34216 | 90.0619 | 8.4224e+20
69 | 3.46725714 | 101.078 | 9.4526e+20
72 | 3.59235429 | 83.0526 | 7.7669e+20
75 | 3.71745143 | 89.0605 | 8.3288e+20
78 | 3.84254857 | 82.0513 | 7.6733e+20
81 | 3.96764571 | 100.076 | 9.3589e+20
84 | 4.09274286 | 88.0591 | 8.2351e+20
87 | 4.21784 | 80.0489 | 7.486e+20
90 | 4.34293714 | 104.083 | 9.7336e+20
93 | 4.46803429 | 103.081 | 9.6399e+20
96 | 4.59313143 | 98.0733 | 9.1716e+20
99 | 4.71822857 | 111.094 | 1.0389e+21
102 | 4.84332571 | 84.0539 | 7.8606e+20
105 | 4.96842286 | 97.0719 | 9.078e+20
108 | 5.09352 | 117.105 | 1.0951e+21
111 | 5.21861714 | 115.101 | 1.0764e+21
114 | 5.34371429 | 99.0749 | 9.2653e+20
117 | 5.46881143 | 106.086 | 9.921e+20
120 | 5.59390857 | 103.081 | 9.6399e+20
123 | 5.71900571 | 97.0719 | 9.078e+20
126 | 5.84410286 | 96.0704 | 8.9843e+20
129 | 5.9692 | 120.11 | 1.1232e+21
132 | 6.09429714 | 83.0526 | 7.7669e+20
135 | 6.21939429 | 99.0749 | 9.2653e+20
138 | 6.34449143 | 119.108 | 1.1139e+21
141 | 6.46958857 | 114.099 | 1.067e+21
144 | 6.59468571 | 88.0591 | 8.2351e+20
147 | 6.71978286 | 108.089 | 1.0108e+21
150 | 6.84488 | 118.106 | 1.1045e+21
153 | 6.96997714 | 113.098 | 1.0577e+21
156 | 7.09507429 | 98.0733 | 9.1716e+20
159 | 7.22017143 | 106.086 | 9.921e+20
162 | 7.34526857 | 2197.43 | 2.055e+22
165 | 7.47036571 | 254.493 | 2.38e+21
168 | 7.59546286 | 146.163 | 1.3669e+21
171 | 7.72056 | 132.133 | 1.2357e+21
174 | 7.84565714 | 127.123 | 1.1888e+21
177 | 7.97075429 | 131.131 | 1.2263e+21
180 | 8.09585143 | 115.101 | 1.0764e+21
183 | 8.22094857 | 105.084 | 9.8272e+20
186 | 8.34604571 | 119.108 | 1.1139e+21
189 | 8.47114286 | 109.091 | 1.0202e+21
192 | 8.59624 | 111.094 | 1.0389e+21
195 | 8.72133714 | 120.11 | 1.1232e+21
198 | 8.84643429 | 120.11 | 1.1232e+21
201 | 8.97153143 | 98.0733 | 9.1716e+20
204 | 9.09662857 | 100.076 | 9.3589e+20
207 | 9.22172571 | 109.091 | 1.0202e+21
210 | 9.34682286 | 100.076 | 9.3589e+20
213 | 9.47192 | 104.083 | 9.7336e+20
216 | 9.59701714 | 104.083 | 9.7336e+20
219 | 9.72211429 | 101.078 | 9.4526e+20
222 | 9.84721143 | 96.0704 | 8.9843e+20
225 | 9.97230857 | 94.0675 | 8.797e+20
228 | 10.0974057 | 102.079 | 9.5462e+20
231 | 10.2225029 | 122.114 | 1.142e+21
234 | 10.3476 | 88.0591 | 8.2351e+20
237 | 10.4726971 | 88.0591 | 8.2351e+20
240 | 10.5977943 | 104.083 | 9.7336e+20
243 | 10.7228914 | 100.076 | 9.3589e+20
246 | 10.8479886 | 104.083 | 9.7336e+20
249 | 10.9730857 | 87.0578 | 8.1415e+20
252 | 11.0981829 | 89.0605 | 8.3288e+20
255 | 11.22328 | 99.0749 | 9.2653e+20
258 | 11.3483771 | 87.0578 | 8.1415e+20
261 | 11.4734743 | 96.0704 | 8.9843e+20
264 | 11.5985714 | 108.089 | 1.0108e+21
267 | 11.7236686 | 76.0441 | 7.1115e+20
270 | 11.8487657 | 94.0675 | 8.797e+20
273 | 11.9738629 | 94.0675 | 8.797e+20
276 | 12.09896 | 104.083 | 9.7336e+20
279 | 12.2240571 | 103.081 | 9.6399e+20
282 | 12.3491543 | 93.066 | 8.7033e+20
285 | 12.4742514 | 106.086 | 9.921e+20
288 | 12.5993486 | 100.076 | 9.3589e+20
291 | 12.7244457 | 103.081 | 9.6399e+20
294 | 12.8495429 | 107.087 | 1.0015e+21
297 | 12.97464 | 99.0749 | 9.2653e+20
300 | 13.0997371 | 81.0501 | 7.5796e+20
303 | 13.2248343 | 103.081 | 9.6399e+20
306 | 13.3499314 | 102.079 | 9.5462e+20
309 | 13.4750286 | 84.0539 | 7.8606e+20
312 | 13.6001257 | 94.0675 | 8.797e+20
315 | 13.7252229 | 78.0465 | 7.2988e+20
318 | 13.85032 | 83.0526 | 7.7669e+20
321 | 13.9754171 | 99.0749 | 9.2653e+20
324 | 14.1005143 | 98.0733 | 9.1716e+20
327 | 14.2256114 | 96.0704 | 8.9843e+20
330 | 14.3507086 | 98.0733 | 9.1716e+20
333 | 14.4758057 | 89.0605 | 8.3288e+20
336 | 14.6009029 | 95.0689 | 8.8907e+20
339 | 14.726 | 95.0689 | 8.8907e+20
342 | 14.8510971 | 83.0526 | 7.7669e+20
345 | 14.9761943 | 96.0704 | 8.9843e+20
348 | 15.1012914 | 81.0501 | 7.5796e+20
351 | 15.2263886 | 80.0489 | 7.486e+20
354 | 15.3514857 | 81.0501 | 7.5796e+20
357 | 15.4765829 | 92.0646 | 8.6097e+20
360 | 15.60168 | 83.0526 | 7.7669e+20
363 | 15.7267771 | 86.0565 | 8.0478e+20
366 | 15.8518743 | 79.0477 | 7.3924e+20
369 | 15.9769714 | 92.0646 | 8.6097e+20
372 | 16.1020686 | 80.0489 | 7.486e+20
375 | 16.2271657 | 94.0675 | 8.797e+20
378 | 16.3522629 | 95.0689 | 8.8907e+20
381 | 16.47736 | 100.076 | 9.3589e+20
384 | 16.6024571 | 84.0539 | 7.8606e+20
387 | 16.7275543 | 117.105 | 1.0951e+21
390 | 16.8526514 | 93.066 | 8.7033e+20
393 | 16.9777486 | 82.0513 | 7.6733e+20
396 | 17.1028457 | 82.0513 | 7.6733e+20
399 | 17.2279429 | 88.0591 | 8.2351e+20
402 | 17.35304 | 93.066 | 8.7033e+20
405 | 17.4781371 | 98.0733 | 9.1716e+20
408 | 17.6032343 | 87.0578 | 8.1415e+20
411 | 17.7283314 | 89.0605 | 8.3288e+20
414 | 17.8534286 | 82.0513 | 7.6733e+20
417 | 17.9785257 | 90.0619 | 8.4224e+20
420 | 18.1036229 | 77.0453 | 7.2051e+20
423 | 18.22872 | 84.0539 | 7.8606e+20
426 | 18.3538171 | 81.0501 | 7.5796e+20
429 | 18.4789143 | 97.0719 | 9.078e+20
432 | 18.6040114 | 85.0552 | 7.9542e+20