## Perovskite
#Sputter Time (s) | Sample Depth | H+ Intensity (cps) | H+ Density (cm-3)
0 | 0 | 3624.4 | 3.3895e+22
3 | 0.12178462 | 1222.33 | 1.1431e+22
6 | 0.24356923 | 418.332 | 3.9122e+21
9 | 0.36535385 | 226.391 | 2.1172e+21
12 | 0.48713846 | 172.226 | 1.6106e+21
15 | 0.60892308 | 155.184 | 1.4512e+21
18 | 0.73070769 | 132.133 | 1.2357e+21
21 | 0.85249231 | 129.127 | 1.2076e+21
24 | 0.97427692 | 126.121 | 1.1795e+21
27 | 1.09606154 | 97.0719 | 9.078e+20
30 | 1.21784615 | 103.081 | 9.6399e+20
33 | 1.33963077 | 90.0619 | 8.4224e+20
36 | 1.46141539 | 114.099 | 1.067e+21
39 | 1.5832 | 80.0489 | 7.486e+20
42 | 1.70826667 | 102.079 | 9.5462e+20
45 | 1.83333333 | 95.0689 | 8.8907e+20
48 | 1.9584 | 97.0719 | 9.078e+20
51 | 2.08346667 | 108.089 | 1.0108e+21
54 | 2.20853333 | 102.079 | 9.5462e+20
57 | 2.3336 | 97.0719 | 9.078e+20
60 | 2.45866667 | 82.0513 | 7.6733e+20
63 | 2.58373333 | 112.096 | 1.0483e+21
66 | 2.7088 | 75.0429 | 7.0179e+20
69 | 2.83386667 | 76.0441 | 7.1115e+20
72 | 2.95893333 | 88.0591 | 8.2351e+20
75 | 3.084 | 84.0539 | 7.8606e+20
78 | 3.20906667 | 86.0565 | 8.0478e+20
81 | 3.33413333 | 69.0363 | 6.4561e+20
84 | 3.4592 | 52.0206 | 4.8649e+20
87 | 3.58426667 | 48.0176 | 4.4905e+20
90 | 3.70933333 | 48.0176 | 4.4905e+20
93 | 3.8344 | 55.0231 | 5.1457e+20
96 | 3.95946667 | 49.0183 | 4.5841e+20
99 | 4.08453333 | 58.0257 | 5.4264e+20
102 | 4.2096 | 63.0303 | 5.8945e+20
105 | 4.33466667 | 59.0266 | 5.52e+20
108 | 4.45973333 | 59.0266 | 5.52e+20
111 | 4.5848 | 50.0191 | 4.6777e+20
114 | 4.70986667 | 50.0191 | 4.6777e+20
117 | 4.83493333 | 40.0122 | 3.7419e+20
120 | 4.96 | 46.0162 | 4.3033e+20
123 | 5.08506667 | 63.0303 | 5.8945e+20
126 | 5.21013333 | 59.0266 | 5.52e+20
129 | 5.3352 | 66.0333 | 6.1753e+20
132 | 5.46026667 | 75.0429 | 7.0179e+20
135 | 5.58533333 | 41.0128 | 3.8354e+20
138 | 5.7104 | 52.0206 | 4.8649e+20
141 | 5.83546667 | 56.0239 | 5.2392e+20
144 | 5.96053333 | 52.0206 | 4.8649e+20
147 | 6.0856 | 47.0169 | 4.3969e+20
150 | 6.21066667 | 60.0275 | 5.6137e+20
153 | 6.33573333 | 61.0284 | 5.7073e+20
156 | 6.4608 | 63.0303 | 5.8945e+20
159 | 6.58586667 | 68.0353 | 6.3625e+20
162 | 6.71093333 | 50.0191 | 4.6777e+20
165 | 6.836 | 54.0223 | 5.0521e+20
168 | 6.96106667 | 54.0223 | 5.0521e+20
171 | 7.08613333 | 55.0231 | 5.1457e+20
174 | 7.2112 | 71.0385 | 6.6434e+20
177 | 7.33626667 | 49.0183 | 4.5841e+20
180 | 7.46133333 | 50.0191 | 4.6777e+20
183 | 7.5864 | 57.0248 | 5.3328e+20
186 | 7.71146667 | 49.0183 | 4.5841e+20
189 | 7.83653333 | 64.0313 | 5.9881e+20
192 | 7.9616 | 49.0183 | 4.5841e+20
195 | 8.08666667 | 62.0293 | 5.8009e+20
198 | 8.21173333 | 59.0266 | 5.52e+20
201 | 8.3368 | 53.0214 | 4.9585e+20
204 | 8.46186667 | 56.0239 | 5.2392e+20
207 | 8.58693333 | 44.0148 | 4.1162e+20
210 | 8.712 | 49.0183 | 4.5841e+20
213 | 8.83706667 | 54.0223 | 5.0521e+20
216 | 8.96213333 | 59.0266 | 5.52e+20
219 | 9.0872 | 52.0206 | 4.8649e+20
222 | 9.21226667 | 53.0214 | 4.9585e+20
225 | 9.33733333 | 59.0266 | 5.52e+20
228 | 9.4624 | 59.0266 | 5.52e+20
231 | 9.58746667 | 49.0183 | 4.5841e+20
234 | 9.71253333 | 54.0223 | 5.0521e+20
237 | 9.8376 | 57.0248 | 5.3328e+20
240 | 9.96266667 | 63.0303 | 5.8945e+20
243 | 10.0877333 | 47.0169 | 4.3969e+20
246 | 10.2128 | 45.0155 | 4.2098e+20
249 | 10.3378667 | 45.0155 | 4.2098e+20
252 | 10.4629333 | 43.0141 | 4.0226e+20
255 | 10.588 | 57.0248 | 5.3328e+20
258 | 10.7130667 | 53.0214 | 4.9585e+20
261 | 10.8381333 | 65.0323 | 6.0817e+20
264 | 10.9632 | 53.0214 | 4.9585e+20
267 | 11.0882667 | 75.0429 | 7.0179e+20
270 | 11.2133333 | 62.0293 | 5.8009e+20
273 | 11.3384 | 51.0199 | 4.7713e+20
276 | 11.4634667 | 51.0199 | 4.7713e+20
279 | 11.5885333 | 49.0183 | 4.5841e+20
282 | 11.7136 | 57.0248 | 5.3328e+20
285 | 11.8386667 | 57.0248 | 5.3328e+20
288 | 11.9637333 | 45.0155 | 4.2098e+20
291 | 12.0888 | 56.0239 | 5.2392e+20
294 | 12.2138667 | 51.0199 | 4.7713e+20
297 | 12.3389333 | 50.0191 | 4.6777e+20
300 | 12.464 | 54.0223 | 5.0521e+20
303 | 12.5890667 | 62.0293 | 5.8009e+20
306 | 12.7141333 | 46.0162 | 4.3033e+20
309 | 12.8392 | 46.0162 | 4.3033e+20
312 | 12.9642667 | 55.0231 | 5.1457e+20
315 | 13.0893333 | 56.0239 | 5.2392e+20
318 | 13.2144 | 46.0162 | 4.3033e+20
321 | 13.3394667 | 53.0214 | 4.9585e+20
324 | 13.4645333 | 53.0214 | 4.9585e+20
327 | 13.5896 | 56.0239 | 5.2392e+20
330 | 13.7146667 | 44.0148 | 4.1162e+20
333 | 13.8397333 | 63.0303 | 5.8945e+20
336 | 13.9648 | 55.0231 | 5.1457e+20
339 | 14.0898667 | 48.0176 | 4.4905e+20
342 | 14.2149333 | 66.0333 | 6.1753e+20
345 | 14.34 | 50.0191 | 4.6777e+20
348 | 14.4650667 | 47.0169 | 4.3969e+20
351 | 14.5901333 | 55.0231 | 5.1457e+20
354 | 14.7152 | 59.0266 | 5.52e+20
357 | 14.8402667 | 47.0169 | 4.3969e+20
360 | 14.9653333 | 50.0191 | 4.6777e+20
363 | 15.0904 | 48.0176 | 4.4905e+20
366 | 15.2154667 | 50.0191 | 4.6777e+20
369 | 15.3405333 | 50.0191 | 4.6777e+20
372 | 15.4656 | 53.0214 | 4.9585e+20
375 | 15.5906667 | 55.0231 | 5.1457e+20
378 | 15.7157333 | 62.0293 | 5.8009e+20
381 | 15.8408 | 53.0214 | 4.9585e+20
384 | 15.9658667 | 50.0191 | 4.6777e+20
387 | 16.0909333 | 55.0231 | 5.1457e+20
390 | 16.216 | 50.0191 | 4.6777e+20
393 | 16.3410667 | 60.0275 | 5.6137e+20
396 | 16.4661333 | 55.0231 | 5.1457e+20
399 | 16.5912 | 63.0303 | 5.8945e+20
402 | 16.7162667 | 57.0248 | 5.3328e+20
405 | 16.8413333 | 49.0183 | 4.5841e+20
408 | 16.9664 | 48.0176 | 4.4905e+20
411 | 17.0914667 | 64.0313 | 5.9881e+20
414 | 17.2165333 | 46.0162 | 4.3033e+20
417 | 17.3416 | 46.0162 | 4.3033e+20
420 | 17.4666667 | 70.0374 | 6.5498e+20
423 | 17.5917333 | 51.0199 | 4.7713e+20
426 | 17.7168 | 47.0169 | 4.3969e+20
429 | 17.8418667 | 51.0199 | 4.7713e+20
432 | 17.9669333 | 46.0162 | 4.3033e+20
435 | 18.092 | 0 | 0
450 | 18.2170667 |  | 0
453 | 18.3421333 |  | 0
456 | 18.4672 |  | 0
459 | 18.5922667 |  | 0
462 | 18.7173333 |  | 0
465 | 18.8424 |  | 0
468 | 18.9674667 |  | 0
471 | 19.0925333 |  | 0
474 | 19.2176 |  | 0
477 | 19.3426667 |  | 0
480 | 19.4677333 |  | 0
483 | 19.5928 |  | 0
486 | 19.7178667 |  | 0
489 | 19.8429333 |  | 0
492 | 19.968 |  | 0
495 | 20.0930667 |  | 0
498 | 20.2181333 |  | 0
501 | 20.3432 |  | 0
504 | 20.4682667 |  | 0
507 | 20.5933333 |  | 0
510 | 20.7184 |  | 0
513 | 20.8434667 |  | 0
516 | 20.9685333 |  | 0
519 |  |  | 0

## Infinite Layer
#Sputter Time (s) | Sample Depth (nm) | H+ Intensity (cps) | H+ Density (cm-3)
0 | 0 | 4830.75 | 4.5176e+22
3 | 0.13193333 | 1788.18 | 1.6723e+22
6 | 0.26386667 | 617.904 | 5.7785e+21
9 | 0.3958 | 350.938 | 3.2819e+21
12 | 0.52773333 | 276.583 | 2.5865e+21
15 | 0.65966667 | 257.505 | 2.4081e+21
18 | 0.7916 | 234.419 | 2.1922e+21
21 | 0.92353333 | 202.312 | 1.892e+21
24 | 1.05546667 | 198.3 | 1.8545e+21
27 | 1.1874 | 178.242 | 1.6669e+21
30 | 1.31933333 | 207.328 | 1.9389e+21
33 | 1.45126667 | 169.218 | 1.5825e+21
36 | 1.5832 | 145.161 | 1.3575e+21
39 | 1.67737692 | 150.172 | 1.4044e+21
42 | 1.77155385 | 129.127 | 1.2076e+21
45 | 1.86573077 | 139.148 | 1.3013e+21
48 | 1.95990769 | 116.103 | 1.0858e+21
51 | 2.05408462 | 123.116 | 1.1514e+21
54 | 2.14826154 | 105.084 | 9.8272e+20
57 | 2.24243846 | 89.0605 | 8.3288e+20
60 | 2.33661539 | 85.0552 | 7.9542e+20
63 | 2.43079231 | 96.0704 | 8.9843e+20
66 | 2.52496923 | 84.0539 | 7.8606e+20
69 | 2.61914615 | 66.0333 | 6.1753e+20
72 | 2.71332308 | 83.0526 | 7.7669e+20
75 | 2.8075 | 78.0465 | 7.2988e+20
78 | 2.90167692 | 68.0353 | 6.3625e+20
81 | 2.99585385 | 68.0353 | 6.3625e+20
84 | 3.09003077 | 68.0353 | 6.3625e+20
87 | 3.18420769 | 59.0266 | 5.52e+20
90 | 3.27838462 | 48.0176 | 4.4905e+20
93 | 3.37256154 | 57.0248 | 5.3328e+20
96 | 3.46673846 | 60.0275 | 5.6137e+20
99 | 3.56091539 | 57.0248 | 5.3328e+20
102 | 3.65509231 | 74.0418 | 6.9242e+20
105 | 3.74926923 | 84.0539 | 7.8606e+20
108 | 3.84344615 | 80.0489 | 7.486e+20
111 | 3.93762308 | 81.0501 | 7.5796e+20
114 | 4.0318 | 78.0465 | 7.2988e+20
117 | 4.12597692 | 84.0539 | 7.8606e+20
120 | 4.22015385 | 78.0465 | 7.2988e+20
123 | 4.31433077 | 95.0689 | 8.8907e+20
126 | 4.40850769 | 73.0407 | 6.8306e+20
129 | 4.50268462 | 90.0619 | 8.4224e+20
132 | 4.59686154 | 70.0374 | 6.5498e+20
135 | 4.69103846 | 83.0526 | 7.7669e+20
138 | 4.78521539 | 97.0719 | 9.078e+20
141 | 4.87939231 | 85.0552 | 7.9542e+20
144 | 4.97356923 | 71.0385 | 6.6434e+20
147 | 5.06774615 | 64.0313 | 5.9881e+20
150 | 5.16192308 | 86.0565 | 8.0478e+20
153 | 5.2561 | 81.0501 | 7.5796e+20
156 | 5.35027692 | 90.0619 | 8.4224e+20
159 | 5.44445385 | 81.0501 | 7.5796e+20
162 | 5.53863077 | 70.0374 | 6.5498e+20
165 | 5.63280769 | 63.0303 | 5.8945e+20
168 | 5.72698462 | 84.0539 | 7.8606e+20
171 | 5.82116154 | 70.0374 | 6.5498e+20
174 | 5.91533846 | 67.0343 | 6.2689e+20
177 | 6.00951539 | 87.0578 | 8.1415e+20
180 | 6.10369231 | 82.0513 | 7.6733e+20
183 | 6.19786923 | 88.0591 | 8.2351e+20
186 | 6.29204615 | 67.0343 | 6.2689e+20
189 | 6.38622308 | 89.0605 | 8.3288e+20
192 | 6.4804 | 68.0353 | 6.3625e+20
195 | 6.57457692 | 93.066 | 8.7033e+20
198 | 6.66875385 | 66.0333 | 6.1753e+20
201 | 6.76293077 | 89.0605 | 8.3288e+20
204 | 6.85710769 | 84.0539 | 7.8606e+20
207 | 6.95128462 | 83.0526 | 7.7669e+20
210 | 7.04546154 | 71.0385 | 6.6434e+20
213 | 7.13963846 | 60.0275 | 5.6137e+20
216 | 7.23381539 | 83.0526 | 7.7669e+20
219 | 7.32799231 | 82.0513 | 7.6733e+20
222 | 7.42216923 | 76.0441 | 7.1115e+20
225 | 7.51634615 | 74.0418 | 6.9242e+20
228 | 7.61052308 | 75.0429 | 7.0179e+20
231 | 7.7047 | 88.0591 | 8.2351e+20
234 | 7.79887692 | 59.0266 | 5.52e+20
237 | 7.89305385 | 71.0385 | 6.6434e+20
240 | 7.98723077 | 65.0323 | 6.0817e+20
243 | 8.08140769 | 85.0552 | 7.9542e+20
246 | 8.17558462 | 69.0363 | 6.4561e+20
249 | 8.26976154 | 73.0407 | 6.8306e+20
252 | 8.36393846 | 72.0396 | 6.737e+20
255 | 8.45811539 | 73.0407 | 6.8306e+20
258 | 8.55229231 | 75.0429 | 7.0179e+20
261 | 8.64646923 | 80.0489 | 7.486e+20
264 | 8.74064615 | 77.0453 | 7.2051e+20
267 | 8.83482308 | 76.0441 | 7.1115e+20
270 | 8.929 | 69.0363 | 6.4561e+20
273 | 9.02317692 | 67.0343 | 6.2689e+20
276 | 9.11735385 | 82.0513 | 7.6733e+20
279 | 9.21153077 | 81.0501 | 7.5796e+20
282 | 9.30570769 | 63.0303 | 5.8945e+20
285 | 9.39988462 | 69.0363 | 6.4561e+20
288 | 9.49406154 | 64.0313 | 5.9881e+20
291 | 9.58823846 | 66.0333 | 6.1753e+20
294 | 9.68241539 | 60.0275 | 5.6137e+20
297 | 9.77659231 | 56.0239 | 5.2392e+20
300 | 9.87076923 | 75.0429 | 7.0179e+20
303 | 9.96494615 | 76.0441 | 7.1115e+20
306 | 10.0591231 | 77.0453 | 7.2051e+20
309 | 10.1533 | 66.0333 | 6.1753e+20
312 | 10.2474769 | 71.0385 | 6.6434e+20
315 | 10.3416539 | 77.0453 | 7.2051e+20
318 | 10.4358308 | 85.0552 | 7.9542e+20
321 | 10.5300077 | 70.0374 | 6.5498e+20
324 | 10.6241846 | 79.0477 | 7.3924e+20
327 | 10.7183615 | 74.0418 | 6.9242e+20
330 | 10.8125385 | 74.0418 | 6.9242e+20
333 | 10.9067154 | 75.0429 | 7.0179e+20
336 | 11.0008923 | 67.0343 | 6.2689e+20
339 | 11.0950692 | 83.0526 | 7.7669e+20
342 | 11.1892462 | 69.0363 | 6.4561e+20
345 | 11.2834231 | 77.0453 | 7.2051e+20
348 | 11.3776 | 70.0374 | 6.5498e+20
351 | 11.4717769 | 69.0363 | 6.4561e+20
354 | 11.5659539 | 69.0363 | 6.4561e+20
357 | 11.6601308 | 58.0257 | 5.4264e+20
360 | 11.7543077 | 71.0385 | 6.6434e+20
363 | 11.8484846 | 81.0501 | 7.5796e+20
366 | 11.9426615 | 66.0333 | 6.1753e+20
369 | 12.0368385 | 58.0257 | 5.4264e+20
372 | 12.1310154 | 71.0385 | 6.6434e+20
375 | 12.2251923 | 75.0429 | 7.0179e+20
378 | 12.3193692 | 54.0223 | 5.0521e+20
381 | 12.4135462 | 69.0363 | 6.4561e+20
384 | 12.5077231 | 75.0429 | 7.0179e+20
387 | 12.6019 | 62.0293 | 5.8009e+20
390 | 12.6960769 | 71.0385 | 6.6434e+20
393 | 12.7902539 | 75.0429 | 7.0179e+20
396 | 12.8844308 | 72.0396 | 6.737e+20
399 | 12.9786077 | 77.0453 | 7.2051e+20
402 | 13.0727846 | 78.0465 | 7.2988e+20
405 | 13.1669615 | 65.0323 | 6.0817e+20
408 | 13.2611385 | 61.0284 | 5.7073e+20
411 | 13.3553154 | 75.0429 | 7.0179e+20
414 | 13.4494923 | 81.0501 | 7.5796e+20
417 | 13.5436692 | 69.0363 | 6.4561e+20
420 | 13.6378462 | 78.0476 | 7.2989e+20
423 | 13.7320231 | 86.0565 | 8.0478e+20
426 | 13.8262 | 71.0385 | 6.6434e+20
429 | 13.9203769 | 61.0284 | 5.7073e+20
432 | 14.0145539 | 57.0248 | 5.3328e+20
435 | 14.1087308 | 58.0257 | 5.4264e+20
438 | 14.2029077 | 60.0275 | 5.6137e+20
441 | 14.2970846 | 79.0477 | 7.3924e+20
444 | 14.3912615 | 68.0353 | 6.3625e+20
447 | 14.4854385 | 78.0465 | 7.2988e+20
450 | 14.5796154 | 72.0396 | 6.737e+20
453 | 14.6737923 | 47.0169 | 4.3969e+20
456 | 14.7679692 | 58.0257 | 5.4264e+20
459 | 14.8621462 | 59.0266 | 5.52e+20
462 | 14.9563231 | 52.0206 | 4.8649e+20
465 | 15.0505 | 78.0465 | 7.2988e+20
468 | 15.1446769 | 77.0453 | 7.2051e+20
471 | 15.2388539 | 62.0293 | 5.8009e+20
474 | 15.3330308 | 73.0407 | 6.8306e+20
477 | 15.4272077 | 77.0453 | 7.2051e+20
480 | 15.5213846 | 65.0323 | 6.0817e+20
483 | 15.6155615 | 80.0489 | 7.486e+20
486 | 15.7097385 | 68.0353 | 6.3625e+20
489 | 15.8039154 | 64.0313 | 5.9881e+20
492 | 15.8980923 | 66.0333 | 6.1753e+20
495 | 15.9922692 | 91.0632 | 8.516e+20
498 | 16.0864462 | 61.0284 | 5.7073e+20
501 | 16.1806231 | 66.0333 | 6.1753e+20
504 | 16.2748 | 63.0303 | 5.8945e+20
507 | 16.3689769 | 57.0248 | 5.3328e+20
510 | 16.4631539 | 63.0303 | 5.8945e+20
513 | 16.5573308 | 70.0374 | 6.5498e+20
516 | 16.6515077 | 70.0374 | 6.5498e+20
519 | 16.7456846 | 79.0477 | 7.3924e+20