## Mica
Sputter Time (s) | Al+ Intensity (cps) | H+ Intensity (cps) | Na+ Intensity (cps) | Si+ Intensity (cps) | K+ Intensity (cps)
0 | 60425.2 | 5022.64 | 26456.7 | 29961.9 | 134768
1.99995 | 101160 | 4410.11 | 62260.4 | 21133.8 | 346210
3.9999 | 97333.5 | 3352.29 | 43423 | 17967.9 | 348314
5.99985 | 79595.9 | 2584.29 | 23898.9 | 13780.6 | 257270
7.9998 | 71091.9 | 2357.91 | 16267.9 | 11949 | 177927
9.99975 | 66053.5 | 2077.59 | 13572.2 | 10964.2 | 136406
11.9997 | 64310.5 | 1932.21 | 12656 | 10477.7 | 116689
13.9996 | 61468.3 | 1820.04 | 12041.5 | 9666.15 | 106571
15.9996 | 58834.9 | 1632.16 | 11288.8 | 8818.58 | 99786.4
17.9995 | 55953.2 | 1556.33 | 10544.6 | 8097.38 | 96592.4
19.9995 | 53679.8 | 1456.06 | 9396.57 | 7544.13 | 91709.8
21.9994 | 52496.3 | 1481.62 | 8381.87 | 7109.12 | 85755.6
23.9994 | 52327.2 | 1430.5 | 7627.09 | 6689.04 | 81966.7
25.9993 | 50961.6 | 1433.57 | 6849.82 | 6369.76 | 74093.8
27.9993 | 50412.1 | 1381.46 | 6212.36 | 6168.39 | 68940.1
29.9992 | 50093.5 | 1432.54 | 5658.39 | 5784.98 | 63132.4
31.9992 | 49161.6 | 1514.36 | 5143.67 | 5583.21 | 58563
33.9992 | 50116.1 | 1395.76 | 4768.34 | 5668.2 | 55248.8
35.9991 | 49970.2 | 1556.33 | 4556.81 | 5596.28 | 51203.4
37.999 | 50379.8 | 1461.17 | 4313.92 | 5569.06 | 48917.5
39.999 | 50268.8 | 1426.41 | 4231.8 | 5533.23 | 45843.4
41.999 | 51058.6 | 1489.81 | 4066.6 | 5636.59 | 44870.5
43.9989 | 51862 | 1438.68 | 4138.99 | 5661.66 | 43892.2
45.9988 | 51678.1 | 1458.1 | 4007.04 | 5588.83 | 43186.8
47.9988 | 52207.3 | 1434.59 | 4087.88 | 5747.85 | 42909.1
49.9987 | 52515.4 | 1339.6 | 4088.95 | 5734.84 | 42684.3
51.9987 | 53024.4 | 1288.59 | 4020.86 | 5584.3 | 42839.8
53.9986 | 52733.1 | 1409.04 | 4011.29 | 5493.98 | 42402.9
55.9986 | 53321.4 | 1320.21 | 3954.97 | 5473.32 | 42653.6
57.9985 | 53116.4 | 1289.61 | 3777.82 | 5409.29 | 42311.3
59.9985 | 54122.4 | 1276.35 | 3659.29 | 5448.41 | 42098
61.9984 | 54296.5 | 1312.05 | 3752.4 | 5266.02 | 40816.1
63.9984 | 54271.6 | 1316.13 | 3494.53 | 5309.38 | 40734.1
65.9984 | 55027.4 | 1306.95 | 3586.36 | 5331.07 | 39465.6
67.9983 | 55169.1 | 1283.49 | 3354.4 | 5224.85 | 39194
69.9982 | 56326.7 | 1340.62 | 3203.01 | 5341.92 | 38420.3
71.9982 | 56286.5 | 1320.21 | 3198.81 | 5232.43 | 37346.2
73.9981 | 56836.1 | 1361.06 | 3161.02 | 5353.85 | 35963.4
75.9981 | 56797.1 | 1233.54 | 3173.62 | 5458.19 | 35303.7
77.998 | 57474.8 | 1302.87 | 3047.78 | 5345.26 | 34749.1
79.998 | 58483.3 | 1296.74 | 3048.83 | 5365.79 | 34386.4
81.9979 | 58148.9 | 1218.25 | 3000.66 | 5349.51 | 33903.2
83.9979 | 59105.8 | 1316.13 | 2925.33 | 5512.47 | 33608.6
85.9978 | 58668.1 | 1243.73 | 2935.79 | 5382.07 | 33206.3
87.9978 | 58966.5 | 1190.75 | 2926.37 | 5503.77 | 33107.8
89.9977 | 59661.7 | 1215.2 | 2994.38 | 5407.04 | 32690.5
91.9977 | 59795.2 | 1229.46 | 2843.82 | 5361.45 | 32581.3
93.9976 | 60130.6 | 1190.75 | 3011.13 | 5296.37 | 32279.5
95.9976 | 59966.1 | 1232.52 | 2944.15 | 5388.76 | 32225.5
97.9975 | 60166.6 | 1152.07 | 2849.04 | 5433.11 | 31938.3
99.9975 | 61195 | 1188.72 | 2873.07 | 5529.96 | 31499.3
101.997 | 60380.9 | 1141.89 | 2835.46 | 5457.02 | 31309.7
103.997 | 61421.8 | 1189.73 | 2819.82 | 5513.65 | 30827.8
105.997 | 61662.5 | 1082.9 | 2773.88 | 5345.17 | 30648.7
107.997 | 62102.8 | 1168.35 | 2785.4 | 5499.42 | 30675.9
109.997 | 62138 | 1116.46 | 2760.32 | 5414.73 | 30317.6
111.997 | 62713.5 | 1144.94 | 2715.49 | 5451.59 | 30065.5
113.997 | 62759.3 | 1149.01 | 2718.66 | 5541.85 | 29683.8
115.997 | 63570.5 | 1099.17 | 2815.63 | 5560.35 | 29014
117.997 | 63229.7 | 1110.35 | 2738.42 | 5549.55 | 28773.1
119.997 | 63499.9 | 1119.51 | 2706.11 | 5448.33 | 28959.5
121.997 | 63309.8 | 1130.7 | 2740.51 | 5676.99 | 28748.3
123.997 | 63503.5 | 1134.77 | 2793.71 | 5523.44 | 28400.3
125.997 | 63186.4 | 1112.39 | 2595.73 | 5546.2 | 28129.4
127.997 | 63392 | 1065.62 | 2723.83 | 5450.5 | 27904
129.997 | 63362.4 | 1123.58 | 2736.34 | 5591.93 | 27916.2
131.997 | 62959.3 | 1119.51 | 2744.68 | 5525.53 | 27784.7
133.997 | 63444 | 1056.47 | 2709.24 | 5559.26 | 27308.2
135.997 | 63804.4 | 1053.42 | 2782.23 | 5494.06 | 27238.4
137.997 | 63797.5 | 1022.94 | 2783.27 | 5438.55 | 27028.1
139.996 | 63073.4 | 1024.97 | 2749.89 | 5416.82 | 27221.8
141.996 | 63524.6 | 972.175 | 2735.3 | 5427.77 | 27229.3
143.996 | 63754.4 | 981.31 | 2659.23 | 5442.89 | 26979.8
145.996 | 63400.9 | 1081.88 | 2640.49 | 5480.93 | 26909.4
147.996 | 64353.3 | 1044.28 | 2676.94 | 5482.02 | 26850.1
149.996 | 64005.5 | 1006.69 | 2730.08 | 5401.61 | 26841.1
151.996 | 64132.8 | 1062.57 | 2754.07 | 5402.7 | 26560.1
153.996 | 63936.5 | 961.012 | 2773.88 | 5365.79 | 26838.1
155.996 | 63890.4 | 1011.77 | 2816.67 | 5472.24 | 26884.8
157.996 | 64059.3 | 1007.71 | 2927.42 | 5404.96 | 26842.6
159.996 | 64315 | 968.116 | 2747.81 | 5504.86 | 26674.1
161.996 | 63905.4 | 1021.93 | 2875.16 | 5338.66 | 26884.8
163.996 | 63940.5 | 943.763 | 2821.89 | 5412.56 | 26322
165.996 | 64421.1 | 988.416 | 2886.65 | 5432.11 | 26399.8
167.996 | 63454.5 | 964.056 | 2850.08 | 5334.32 | 26630.6
169.996 | 63980.6 | 915.363 | 3020.55 | 5302.87 | 26305.6
171.996 | 63421.3 | 947.821 | 2864.71 | 5303.95 | 26657.6
173.996 | 63674.1 | 981.31 | 2991.24 | 5296.37 | 26591.1
175.996 | 64173.7 | 965.071 | 3018.46 | 5277.94 | 26651.6
177.996 | 63265.2 | 969.13 | 3076.07 | 5283.36 | 26702.7
179.995 | 63136.3 | 923.476 | 3071.88 | 5176.21 | 26411.8
181.995 | 64199.7 | 898.126 | 3006.99 | 5256.26 | 26799
183.995 | 63114.7 | 971.16 | 3112.82 | 5274.73 | 26461.2
185.995 | 63269 | 906.237 | 3180.96 | 5180.54 | 26584.1
187.995 | 63188.1 | 949.85 | 3186.21 | 5114.55 | 27149.1
189.995 | 63890.7 | 922.462 | 3234.52 | 5309.38 | 27508.7
191.995 | 63048.6 | 896.099 | 3196.71 | 5045.32 | 27047.8
193.995 | 63395.6 | 875.826 | 3322.83 | 5283.36 | 27101.2
195.995 | 63162.8 | 893.057 | 3267.1 | 5035.6 | 26945.1
197.995 | 63108.8 | 892.044 | 3166.27 | 5102.59 | 27290
199.995 | 63047.6 | 863.666 | 3340.72 | 5079.97 | 27244.5
201.995 | 62466.6 | 879.88 | 3378.61 | 5044.24 | 27143
203.995 | 62349 | 854.547 | 3371.24 | 5119.88 | 27027.1
205.995 | 62549.2 | 937.676 | 3318.62 | 5053.96 | 27571.1
207.995 | 61586.4 | 934.633 | 3408.1 | 4926.62 | 27549.8
209.995 | 62001.5 | 899.14 | 3451.3 | 4989.18 | 27359.8
211.995 | 61819.3 | 865.693 | 3517.74 | 4922.39 | 27839.7
213.995 | 61213.3 | 832.262 | 3460.79 | 5006.53 | 27819.9
215.995 | 62152.5 | 893.057 | 3504.03 | 4897.52 | 27731.2
217.995 | 62050.3 | 852.521 | 3517.74 | 5026.96 | 27848.9
219.994 | 60996.4 | 937.676 | 3391.25 | 4971.92 | 27597
221.994 | 60827.7 | 856.573 | 3611.72 | 5041 | 27927
223.994 | 61711.5 | 894.071 | 3479.77 | 5209.77 | 27948.4
225.994 | 62214.4 | 903.195 | 3652.94 | 4981.63 | 28374.1
227.994 | 61861.4 | 866.706 | 3785.24 | 4875.97 | 28449.7
229.994 | 62450.2 | 882.921 | 3747.11 | 5126.37 | 28794.8
231.994 | 61858.9 | 818.085 | 3840.35 | 4989.18 | 28828
233.994 | 61468.6 | 841.378 | 3857.32 | 4909.38 | 28823.3
235.994 | 62079.2 | 836.314 | 3753.46 | 4942.8 | 28841.4
237.994 | 60939.1 | 779.619 | 3842.48 | 4986.02 | 28867.8
239.994 | 61036.4 | 851.508 | 3813.85 | 4948.19 | 29321.4
241.994 | 61175.7 | 860.626 | 3839.29 | 4870.59 | 29024.9
243.994 | 60242.8 | 826.186 | 3937.98 | 4852.28 | 29625.6
245.994 | 60318.1 | 805.948 | 3940.1 | 4837.2 | 29471.8
247.994 | 59588.6 | 818.085 | 3998.54 | 4743.61 | 29738.8
249.994 | 59855.3 | 822.135 | 4001.73 | 4835.13 | 29457.6
251.994 | 59520.7 | 834.288 | 3994.29 | 4752.21 | 29606.7
253.994 | 59371 | 822.135 | 4110.24 | 4686.65 | 29635
255.994 | 59715.3 | 878.867 | 4190.14 | 4701.69 | 30163.7
257.994 | 59648 | 792.776 | 4027.24 | 4768.34 | 29965.9
259.993 | 58965.1 | 785.691 | 4129.41 | 4747.91 | 29944.2
261.993 | 58732.4 | 812.01 | 4223.2 | 4641.56 | 29719.9
263.993 | 58797.5 | 766.465 | 4331.01 | 4645.92 | 30116.2
265.993 | 58450.7 | 835.301 | 4265.87 | 4663.03 | 30143.1
267.993 | 58455.5 | 839.352 | 4407.97 | 4678.13 | 29917
269.993 | 58910.4 | 734.096 | 4391.93 | 4689.96 | 30257.2
271.993 | 58381.4 | 847.456 | 4335.28 | 4704.92 | 30951.4
273.993 | 58459.9 | 807.96 | 4433.65 | 4648.07 | 30664.7
275.993 | 58597.7 | 809.985 | 4403.69 | 4517.23 | 31065.1
277.993 | 58442.8 | 768.488 | 4491.52 | 4568.6 | 30962.4
279.993 | 58145.4 | 757.359 | 4472.18 | 4573.97 | 31180.8
281.993 | 57615.2 | 739.153 | 4411.18 | 4639.41 | 31675.1
283.993 | 58482.4 | 738.141 | 4593.27 | 4593.27 | 31434
285.993 | 58207.2 | 758.371 | 4522.52 | 4666.25 | 31356.5
287.993 | 58092.8 | 746.232 | 4614.73 | 4679.21 | 31455.6
289.993 | 57998.9 | 787.715 | 4558.96 | 4516.09 | 31900.9
291.993 | 57407.5 | 826.186 | 4766.19 | 4603 | 32134
293.993 | 57300.3 | 774.559 | 4733.93 | 4532.16 | 32107.9
295.993 | 57102.3 | 809.985 | 4776.94 | 4496.81 | 32085
297.993 | 57811.2 | 756.348 | 4748.98 | 4403.71 | 32268
299.993 | 57922.6 | 763.429 | 4725.33 | 4566.46 | 32517.2
301.992 | 57385.7 | 764.441 | 4799.53 | 4553.6 | 32315.5
303.992 | 56692.5 | 768.488 | 4860.89 | 4500.02 | 32873.6
305.992 | 57547.4 | 735.107 | 4925.55 | 4427.3 | 32625.7
307.992 | 57282.2 | 751.29 | 4757.58 | 4487.17 | 32449.9
309.992 | 57592.1 | 741.175 | 5011.85 | 4505.38 | 33197.4
311.992 | 57710.8 | 731.062 | 4923.39 | 4503.3 | 33116.1
313.992 | 57139.5 | 732.074 | 4987.02 | 4363.07 | 33400.2
315.992 | 56718.6 | 762.418 | 5076.65 | 4427.23 | 33167.5
317.992 | 56312.5 | 710.841 | 5018.32 | 4477.6 | 33536.8
319.992 | 56599.9 | 758.371 | 5058.28 | 4398.35 | 33341.9
321.992 | 56922.3 | 938.691 | 4996.74 | 4588.98 | 32207.5
323.992 | 57503.4 | 820.11 | 5223.77 | 4415.46 | 34479.4
325.992 | 57312.9 | 756.348 | 5273.6 | 4593.27 | 34430.4
327.992 | 57096.8 | 795.812 | 5251.93 | 4474.32 | 34530.2
329.992 | 57128.6 | 739.153 | 5347.34 | 4543.95 | 35125.7
331.992 | 56404.3 | 800.874 | 5280.1 | 4292.56 | 34175.5
333.992 | 56442.2 | 775.571 | 5394.01 | 4516.09 | 34430.4
335.992 | 56603.6 | 757.359 | 5373.47 | 4339.56 | 34817.8
337.992 | 56684.3 | 785.691 | 5266.02 | 4464.68 | 35040.3
339.991 | 55577.5 | 739.153 | 5366.96 | 4369.53 | 34888.6
341.991 | 55851 | 731.062 | 5329.98 | 4344.9 | 34912.4
343.991 | 56523.4 | 746.232 | 5358.19 | 4265.87 | 35050.5
345.991 | 55685 | 731.062 | 5353.85 | 4352.45 | 35105.9
347.991 | 55936.8 | 711.852 | 5402.7 | 4229.6 | 35281.4
349.991 | 55547.2 | 729.04 | 5470.06 | 4207.2 | 35230
351.991 | 55323.5 | 785.691 | 5507.03 | 4363.07 | 35286.5
353.991 | 54835.5 | 751.29 | 5500.51 | 4264.81 | 35387.7
355.991 | 54992.7 | 726.007 | 5452.67 | 4395.14 | 35262.6
357.991 | 55071.8 | 699.722 | 5672.57 | 4326.74 | 35718
359.991 | 55530.5 | 771.524 | 5586.48 | 4351.31 | 35499.3
361.991 | 55631.6 | 781.643 | 5441.81 | 4257.34 | 35909.7
363.991 | 55647.6 | 769.5 | 5627.87 | 4313.92 | 35930.5
365.991 | 55032.1 | 796.825 | 5548.47 | 4282.95 | 35888
367.991 | 54828.6 | 763.429 | 5674.75 | 4301.17 | 36076.7
369.991 | 54624.4 | 714.885 | 5626.78 | 4233.86 | 36230.5
371.991 | 54654.7 | 752.301 | 5715.11 | 4304.31 | 36162.7
373.991 | 54782.4 | 738.141 | 5676.93 | 4326.87 | 36340.1
375.991 | 54847.1 | 758.371 | 5873.51 | 4146.49 | 36859.2
377.991 | 54866.8 | 760.394 | 5712.92 | 4284.02 | 35965.1
379.99 | 54559.3 | 765.453 | 5891.01 | 4313.92 | 36899.6
381.99 | 54391.7 | 700.733 | 5572.32 | 4264.81 | 37285.3
383.99 | 54845.1 | 748.255 | 5710.74 | 4339.56 | 37100.1
385.99 | 54572.8 | 715.896 | 5825.4 | 4231.8 | 37094.8
387.99 | 53838.8 | 796.825 | 5719.47 | 4272.28 | 36474.3
389.99 | 53673 | 741.175 | 5825.4 | 4252 | 37100.1
391.99 | 53931.1 | 728.029 | 5752.21 | 4200.8 | 37362.1
393.99 | 54639.6 | 746.232 | 5856.01 | 4181.61 | 37717.7
395.99 | 54107 | 744.21 | 5858.2 | 4167.76 | 37356
397.99 | 53869.6 | 728.029 | 5726.02 | 4204 | 37687.5
399.99 | 54436 | 750.278 | 5837.43 | 4128.34 | 37988.6
401.99 | 53436.5 | 742.187 | 5870.23 | 4202.94 | 37340.1
403.99 | 53623.1 | 737.13 | 5804.64 | 4181.61 | 37874.4
405.99 | 54500.6 | 747.244 | 6138.74 | 4190.21 | 38115.4
407.99 | 53844.9 | 736.119 | 6003.8 | 4198.72 | 38009
409.99 | 53100.6 | 732.074 | 6043.26 | 4099.66 | 37886.9
411.99 | 54231.1 | 723.984 | 5959.97 | 4165.63 | 38643.5
413.99 | 53466.9 | 733.085 | 6015.85 | 4181.61 | 38508.4
415.99 | 53793.6 | 764.441 | 6218.95 | 4197.6 | 38587.6
417.99 | 54001.9 | 747.255 | 6132.15 | 4323.66 | 38816.9
419.989 | 53211.1 | 741.175 | 5978.6 | 4140.06 | 38196
421.989 | 53660.7 | 716.907 | 6149.72 | 4221.13 | 38506.6
423.989 | 54053.4 | 770.512 | 6048.84 | 4154.04 | 38717.5
425.989 | 53724.2 | 727.018 | 5930.41 | 4231.79 | 38440
427.989 | 53898.2 | 741.175 | 6127.76 | 4233.86 | 38987
429.989 | 53046.7 | 744.21 | 6054.23 | 4114.56 | 38847.6
431.989 | 53644.8 | 751.29 | 6155.21 | 4242.4 | 39522.2
433.989 | 53408.4 | 703.765 | 6190.37 | 4153.91 | 39442.6
435.989 | 53760.5 | 710.841 | 6406.14 | 4222.13 | 39392.6
437.989 | 53186.4 | 729.04 | 6279.46 | 4123.15 | 39774.9
439.989 | 53413.1 | 701.744 | 6214.56 | 4123.02 | 39555.1
441.989 | 53390.3 | 778.607 | 6279.46 | 4140.12 | 39339.7
443.989 | 52933.5 | 752.301 | 6191.47 | 4160.3 | 40272.2
445.989 | 52726.4 | 756.348 | 6215.66 | 4092.14 | 39824.5
447.989 | 53228.9 | 713.874 | 6287.26 | 4121.95 | 40036
449.989 | 53403.9 | 730.051 | 6253.05 | 4146.45 | 40566.8
451.989 | 53334.6 | 773.547 | 6146.42 | 4109.17 | 40646.7
453.989 | 53089.1 | 719.94 | 6336.71 | 4143.25 | 40002.8
455.989 | 53935.4 | 747.244 | 6487.79 | 4226.4 | 40767.7
457.989 | 53840.1 | 729.04 | 6377.48 | 4188.01 | 41008.4
459.988 | 53336.9 | 774.559 | 6443.65 | 4067.66 | 40909.4
461.988 | 53343.7 | 743.198 | 6308.08 | 4050.64 | 40728.5
463.988 | 53571.3 | 760.394 | 6329 | 4137.93 | 41215.3
465.988 | 54105.4 | 724.995 | 6456.89 | 4246.67 | 41328.9
467.988 | 53556.6 | 758.371 | 6505.46 | 4127.28 | 40855.3
469.988 | 53036.7 | 786.703 | 6249.75 | 4100.66 | 41310.1
471.988 | 52884.1 | 733.085 | 6300.37 | 4101.79 | 40728.5
473.988 | 52713.8 | 721.962 | 6327.9 | 4221.06 | 40869.2
475.988 | 53012 | 687.594 | 6439.23 | 4150.71 | 41775.7
477.988 | 52909.8 | 713.874 | 6238.75 | 4063.41 | 41632.1
479.988 | 52715 | 764.441 | 6411.66 | 4043.2 | 41675.5
481.988 | 52757.4 | 743.198 | 6342.22 | 4087.95 | 41902.5
483.988 | 52613.5 | 692.647 | 6378.68 | 4063.41 | 41355.2
485.988 | 53225.7 | 714.885 | 6322.49 | 3958.22 | 41535.9
487.988 | 52722.7 | 782.655 | 6492.21 | 4178.42 | 41354.2
489.988 | 52450.6 | 722.973 | 6255.25 | 4040 | 41955.6
491.988 | 52838.1 | 738.141 | 6356.54 | 4086.82 | 41711.4
493.988 | 52731.5 | 741.175 | 6449.16 | 4148.7 | 42385.7
495.988 | 52277.1 | 733.085 | 6283.86 | 4030.43 | 41811.6
497.988 | 52438.2 | 676.479 | 6421.58 | 4070.86 | 42572
499.987 | 52553 | 698.711 | 6413.86 | 4012.36 | 42339.9
501.987 | 0 | 0 | 0 | 0 | 0

## LSAT
Sputter Time (s) | Al+ Intensity (cps) | Sr+ Intensity (cps) | H+ Intensity (cps) | La+ Intensity (cps)
0 | 14595.6 | 15244.7 | 4664.17 | 2602.46
1.99995 | 15807.8 | 24736 | 2990.19 | 3884.91
3.9999 | 10337.5 | 16579.5 | 2378.65 | 1971.26
5.99985 | 7794.84 | 13269.5 | 1469.35 | 1320.34
7.9998 | 9134.95 | 16734.9 | 735.107 | 1446.93
9.99975 | 13379.7 | 24690.8 | 440.477 | 2062.49
11.9997 | 16629.9 | 31288.9 | 311.74 | 2595.91
13.9996 | 18910.2 | 35069.9 | 269.554 | 2925.48
15.9996 | 20995.4 | 37527.4 | 242.448 | 3135.94
17.9995 | 22271.7 | 39253.9 | 219.367 | 3457.7
19.9995 | 23744.9 | 41235.5 | 203.315 | 3692.24
21.9994 | 24912.2 | 42164.7 | 178.242 | 3811.99
23.9994 | 25309.1 | 41929.5 | 163.203 | 3839.4
25.9993 | 25981.6 | 42309.1 | 175.234 | 3948.76
27.9993 | 26744.2 | 43145.7 | 161.198 | 4063.49
29.9992 | 27208.7 | 43516.9 | 139.148 | 4200.84
31.9992 | 27803.7 | 44262.1 | 137.143 | 4303.38
33.9992 | 28451.8 | 44728.4 | 134.137 | 4400.58
35.9991 | 28926.5 | 45218.1 | 128.125 | 4530.09
37.999 | 29923 | 45895.5 | 122.114 | 4665.23
39.999 | 29916.7 | 45575.4 | 124.117 | 4725.45
41.999 | 30055.8 | 46028.8 | 140.15 | 4747.94
43.9989 | 30251.4 | 45817.2 | 131.131 | 4807.11
45.9988 | 30236.7 | 45916.8 | 102.079 | 4978.42
47.9988 | 30658.2 | 45858.4 | 107.087 | 5129.68
49.9987 | 31393.2 | 46666.5 | 111.094 | 5017.4
51.9987 | 31388.4 | 46742.2 | 103.081 | 5240.15
53.9986 | 32520.8 | 47896.4 | 108.089 | 5476.58
55.9986 | 32533.8 | 48260.4 | 96.0704 | 5267.18
57.9985 | 31834.7 | 47780.9 | 112.096 | 5487.53
59.9985 | 31646 | 47639.9 | 97.0719 | 5622.5
61.9984 | 32348.4 | 47957.5 | 123.116 | 5479.03
63.9984 | 32151.7 | 47848.5 | 106.086 | 5485.34
65.9984 | 33047.2 | 48871.5 | 115.101 | 5814.55
67.9983 | 33899.4 | 49560.5 | 100.076 | 6023.59
69.9982 | 33639.3 | 49680.7 | 100.076 | 5940.63
71.9982 | 33336.7 | 49011.6 | 102.079 | 5756.76
73.9981 | 33634 | 49251.8 | 114.099 | 6048.05
75.9981 | 33591.8 | 49287 | 118.106 | 6189.4
77.998 | 33678.8 | 49116.8 | 87.0578 | 5971.03
79.998 | 33932.5 | 49258.6 | 92.0646 | 6012.56
81.9979 | 34170.9 | 49777.9 | 82.0513 | 6170.68
83.9979 | 34528.5 | 50878.2 | 109.091 | 6491.25
85.9978 | 34310.4 | 50230.2 | 95.0689 | 6314.95
87.9978 | 34607.6 | 50809 | 101.078 | 6355.61
89.9977 | 34663.3 | 50850.3 | 86.0565 | 6396.32
91.9977 | 35087.2 | 50988.1 | 89.0605 | 6440.33
93.9976 | 35221.6 | 50863.3 | 90.0619 | 6473.72
95.9976 | 35328.8 | 51482.7 | 94.0675 | 6612.67
97.9975 | 34692.4 | 50425.9 | 95.0689 | 6503.25
99.9975 | 34126 | 50335.7 | 89.0605 | 6518.85
101.997 | 34640.5 | 50937 | 68.0353 | 6518.9
103.997 | 34893.9 | 50198 | 96.0704 | 6388.63
105.997 | 34800.9 | 50889 | 84.0539 | 6627.14
107.997 | 35526.2 | 50984 | 94.0675 | 6661.47
109.997 | 35556 | 52234.3 | 89.0605 | 6907.7
111.997 | 35080.4 | 51039.5 | 79.0477 | 6645
113.997 | 35160.5 | 51185.9 | 76.0441 | 6669.13
115.997 | 35843.8 | 52017.3 | 86.0565 | 6958.85
117.997 | 35810.4 | 51606.7 | 80.0489 | 6811.08
119.997 | 35218.9 | 51692.4 | 75.0429 | 6835.51
121.997 | 36131.6 | 51948.3 | 98.0733 | 6944.57
123.997 | 35900 | 52320 | 88.0591 | 6967.65
125.997 | 35901.9 | 52590.5 | 90.0619 | 6975.6
127.997 | 36194.2 | 52249.9 | 77.0453 | 6976.68
129.997 | 35917.3 | 51478.7 | 94.0675 | 6922.32
131.997 | 35680.8 | 52251.9 | 88.0591 | 7018.78
133.997 | 35723.2 | 51871.7 | 84.0539 | 6787.88
135.997 | 35803 | 51511.5 | 79.0477 | 6819.99
137.997 | 35521.1 | 51809.8 | 72.0396 | 6874.36
139.996 | 35658.6 | 52416.5 | 76.0441 | 6983.38
141.996 | 36149.5 | 52378.2 | 75.0429 | 6916.54
143.996 | 36711 | 53300.9 | 63.0303 | 7168.18
145.996 | 37123.9 | 53546.3 | 72.0396 | 7134.73
147.996 | 37233.3 | 54223.4 | 71.0385 | 7234.52
149.996 | 37381.9 | 53991.2 | 89.0605 | 7269.25
151.996 | 36472.3 | 53507.3 | 97.0719 | 7339.12
153.996 | 36252.7 | 53407.7 | 84.0539 | 7143.67
155.996 | 36785.6 | 52964.8 | 74.0418 | 7128.1
157.996 | 36243.5 | 52812.7 | 90.0619 | 7230.83
159.996 | 36418 | 53164 | 70.0374 | 7071.26
161.996 | 36632.9 | 53420.4 | 88.0591 | 7071.34
163.996 | 36676 | 53030.4 | 81.0501 | 7235.38
165.996 | 36327.5 | 53426 | 67.0343 | 7110.31
167.996 | 37282.3 | 53653.4 | 90.0619 | 7310.04
169.996 | 37722.6 | 54864.4 | 82.0513 | 7680.15
171.996 | 37849.3 | 54728.5 | 84.0539 | 7484.91
173.996 | 37524.9 | 54353.4 | 99.0749 | 7404
175.996 | 37352 | 54069.2 | 75.0429 | 7362.68
177.996 | 36784.8 | 53505.1 | 71.0385 | 7440.06
179.995 | 37114.5 | 54279.4 | 87.0578 | 7371.65
181.995 | 36912 | 53713 | 95.0689 | 7273.26
183.995 | 37486.1 | 54204.7 | 71.0385 | 7293.28
185.995 | 37439.3 | 54556 | 72.0396 | 7400.75
187.995 | 38174.8 | 54735.9 | 92.0646 | 7495.78
189.995 | 38486.1 | 55860.1 | 86.0565 | 7609.34
191.995 | 38235.2 | 55260 | 87.0578 | 7547.62
193.995 | 37759.6 | 54290.5 | 82.0513 | 7272.1
195.995 | 37166.1 | 53854.3 | 80.0489 | 7329.04
197.995 | 37727.7 | 54610.1 | 88.0591 | 7258.56
199.995 | 38525 | 55217.7 | 97.0719 | 7725.14
201.995 | 37600.6 | 54374.4 | 82.0513 | 7420.01
203.995 | 37463.3 | 53724 | 84.0539 | 7341.32
205.995 | 37833.5 | 54387.6 | 79.0477 | 7354.67
207.995 | 37396.1 | 54233.1 | 81.0501 | 7237.48
209.995 | 37629 | 54220.4 | 75.0429 | 7607.08
211.995 | 37443.9 | 54299.5 | 77.0453 | 7442.33
213.995 | 37867.2 | 55131.2 | 83.0526 | 7601.73
215.995 | 37667 | 54218 | 85.0552 | 7408.68
217.995 | 38021.6 | 55116 | 88.0591 | 7559.96
219.994 | 37564.2 | 54647.2 | 66.0333 | 7448.87
221.994 | 37932.1 | 55184.4 | 77.0453 | 7569.13
223.994 | 38394.3 | 55032.3 | 88.0591 | 7448.02
225.994 | 38318.1 | 55003.6 | 85.0552 | 7418.51
227.994 | 38435.2 | 54587.5 | 83.0526 | 7509.54
229.994 | 38590.8 | 55577.7 | 72.0396 | 7766.96
231.994 | 38829.6 | 55132.7 | 72.0396 | 7587.94
233.994 | 39255.4 | 56166.9 | 85.0552 | 7573.29
235.994 | 39723.8 | 56496.3 | 67.0343 | 7822.86
237.994 | 38745 | 56128.3 | 71.0385 | 7637.52
239.994 | 39350.3 | 56029.7 | 77.0453 | 7895.25
241.994 | 39100 | 56077.9 | 81.0501 | 7823.17
243.994 | 39140.1 | 55756 | 75.0429 | 7609.12
245.994 | 39357.2 | 56791.4 | 93.066 | 7964.1
247.994 | 38146.8 | 55128 | 105.084 | 7762.04
249.994 | 38643.2 | 55557.4 | 80.0489 | 7414.31
251.994 | 40256.1 | 56739.9 | 75.0429 | 8009.33
253.994 | 38969.4 | 56482.4 | 81.0501 | 7778.01
255.994 | 38550.7 | 55294.4 | 83.0526 | 7712.73
257.994 | 38315.2 | 55448.1 | 75.0429 | 7666.63
259.993 | 38953.2 | 55334.1 | 82.0513 | 7753.19
261.993 | 39275.5 | 56082 | 82.0513 | 7720.56
263.993 | 39029.5 | 55500.9 | 78.0465 | 7851.04
265.993 | 39183.2 | 56002.4 | 76.0441 | 7692.4
267.993 | 38980.6 | 55361.4 | 74.0418 | 7748.77
269.993 | 38558 | 54790 | 96.0704 | 7522.98
271.993 | 39235.1 | 56340 | 79.0477 | 7710.59
273.993 | 40094.3 | 56902.1 | 70.0374 | 7759.79
275.993 | 40496.7 | 57918.2 | 76.0441 | 8065.86
277.993 | 39533.5 | 56552.3 | 83.0526 | 7840.1
279.993 | 39153.6 | 55733.8 | 73.0407 | 7677.76
281.993 | 38899.7 | 55713.7 | 69.0363 | 7701.28
283.993 | 39306.3 | 55842 | 69.0363 | 7650.69
285.993 | 39084.9 | 55884.8 | 80.0489 | 7631.68
287.993 | 39966.4 | 57487 | 85.0552 | 7934.65
289.993 | 39927.5 | 56702.8 | 97.0719 | 7954.16
291.993 | 39727.4 | 56683.7 | 84.0539 | 7964.19
293.993 | 40421.7 | 57065.8 | 95.0689 | 7905.29
295.993 | 39327.8 | 56162.7 | 74.0418 | 7902.02
297.993 | 39387.1 | 56214.4 | 77.0453 | 7571.56
299.993 | 39414.7 | 55861.4 | 80.0489 | 7882.79
301.992 | 39083.5 | 56046.8 | 72.0396 | 7715.12
303.992 | 39145 | 56216.6 | 77.0453 | 7779.04
305.992 | 39285.7 | 56002.2 | 64.0313 | 7808.31
307.992 | 40229.2 | 57083.6 | 61.0284 | 8013.72
309.992 | 40343.5 | 57789.2 | 75.0429 | 8003.6
311.992 | 40439.9 | 57891.8 | 78.0465 | 8132.49
313.992 | 40470.3 | 58206.6 | 88.0591 | 8044.22
315.992 | 39463.9 | 56684.2 | 75.0429 | 8070.19
317.992 | 39453.3 | 57424.8 | 72.0396 | 7870.2
319.992 | 38931.9 | 55969.8 | 85.0552 | 7934.74
321.992 | 39213.7 | 56468.5 | 89.0605 | 7852.2
323.992 | 40344.8 | 57263.6 | 85.0552 | 8148.41
325.992 | 39358.8 | 56530.4 | 84.0539 | 7913.07
327.992 | 40273.4 | 56944.1 | 68.0353 | 8011.44
329.992 | 39991.4 | 57320.6 | 70.0374 | 7949.57
331.992 | 41237.3 | 58372 | 73.0407 | 8134.02
333.992 | 40385.7 | 57442.5 | 57.0248 | 8012.62
335.992 | 40136.5 | 58061.4 | 77.0453 | 8132.86
337.992 | 40635.6 | 57526.7 | 60.0275 | 8061.53
339.991 | 40358.4 | 58378.2 | 95.0689 | 7928.99
341.991 | 41149.3 | 57454.9 | 66.0333 | 8095.17
343.991 | 40919.9 | 57708.2 | 77.0453 | 8090.83
345.991 | 39542.2 | 56140.9 | 60.0275 | 7990.08
347.991 | 39514.3 | 56729.1 | 83.0526 | 7736.16
349.991 | 39566 | 56429.4 | 69.0363 | 7774.46
351.991 | 39606.6 | 56335.5 | 82.0513 | 7988.83
353.991 | 39742.4 | 56761.3 | 77.0453 | 7812.83
355.991 | 40766.2 | 58169.8 | 77.0453 | 8093.19
357.991 | 40286.4 | 57320.2 | 78.0465 | 8218.42
359.991 | 39735.6 | 56404.1 | 88.0591 | 7915.65
361.991 | 39619.8 | 56463.6 | 73.0407 | 7746.31
363.991 | 39392.2 | 56493.9 | 72.0396 | 7873.81
365.991 | 40151.6 | 56863.2 | 62.0293 | 7845.4
367.991 | 40759.6 | 57873.4 | 73.0407 | 8184.69
369.991 | 40127.5 | 57758.5 | 90.0619 | 8074.62
371.991 | 39553.8 | 56034.2 | 82.0513 | 7823.08
373.991 | 39694.8 | 56496.2 | 76.0441 | 7848.87
375.991 | 39741.2 | 56066.8 | 52.0206 | 7895.36
377.991 | 39899.6 | 56486.8 | 79.0477 | 7895.01
379.99 | 39873.1 | 56731.6 | 82.0513 | 7727.18
381.99 | 39846.4 | 57507.6 | 77.0453 | 7989.36
383.99 | 40252 | 57941.9 | 85.0552 | 7918.83
385.99 | 40381 | 57319.2 | 107.087 | 7966.21
387.99 | 40424.2 | 58106.6 | 60.0275 | 7928.31
389.99 | 39579.3 | 56754.8 | 71.0385 | 7926.98
391.99 | 39606.5 | 56591.2 | 88.0591 | 7936.95
393.99 | 39921 | 56343 | 88.0591 | 7874.89
395.99 | 40247.5 | 56258.2 | 79.0477 | 7801.71
397.99 | 39657.3 | 56703.8 | 85.0552 | 7862.54
399.99 | 39728.7 | 57314.3 | 78.0465 | 7821.85
401.99 | 39574.7 | 56883.7 | 59.0266 | 7754.36
403.99 | 39843.2 | 56480 | 74.0418 | 8027.24
405.99 | 39866.8 | 56881.5 | 75.0429 | 7717.03
407.99 | 39801.6 | 57179.9 | 68.0353 | 7798.08
409.99 | 39707.7 | 56670.8 | 84.0539 | 7846.67
411.99 | 40252.5 | 57351 | 78.0465 | 7763.17
413.99 | 39959.9 | 56372.9 | 71.0385 | 7860.18
415.99 | 39689.2 | 57046.1 | 64.0313 | 7943.77
417.99 | 40633.4 | 58112.2 | 70.0374 | 8182.4
419.989 | 40169.2 | 58093.9 | 75.0429 | 8026.12
421.989 | 39437.8 | 56472.4 | 90.0619 | 7934.51
423.989 | 39325.3 | 56428.3 | 76.0441 | 7881.78
425.989 | 40080.9 | 57616.3 | 114.099 | 8001.4
427.989 | 40642.1 | 58327.7 | 73.0407 | 8047.7
429.989 | 41514.5 | 58234.9 | 67.0343 | 8205.05
431.989 | 40611.8 | 57569.7 | 73.0407 | 8037.3
433.989 | 39799.1 | 56655.8 | 65.0323 | 7922.58
435.989 | 39472.3 | 57411.1 | 73.0407 | 7846.71
437.989 | 40017.1 | 56714.2 | 62.0293 | 7960.47
439.989 | 40239.5 | 57547.9 | 54.0223 | 7887.19
441.989 | 41117.2 | 58399.1 | 86.0565 | 8209.79
443.989 | 40832 | 58209.9 | 72.0396 | 8308.42
445.989 | 40333.8 | 57536.3 | 70.0374 | 8118.74
447.989 | 39595.8 | 56635.8 | 83.0526 | 7782.42
449.989 | 39838.8 | 56665.7 | 74.0418 | 8145.96
451.989 | 40259.2 | 57283.2 | 73.0407 | 8019.56
453.989 | 41078.2 | 58535.2 | 87.0578 | 8226.43
455.989 | 40407.2 | 56510.9 | 85.0552 | 7761.11
457.989 | 39314.2 | 56846.1 | 69.0363 | 7838.64
459.988 | 39919.4 | 56919.2 | 86.0565 | 7871.56
461.988 | 40475.6 | 57583.2 | 91.0632 | 8174.31
463.988 | 41000.5 | 59019.3 | 60.0275 | 8408.01
465.988 | 41020.2 | 58954.2 | 74.0418 | 8144.78
467.988 | 41377.8 | 58672 | 77.0453 | 8281.17
469.988 | 41398.9 | 58590.9 | 67.0343 | 8274.09
471.988 | 41309.2 | 58513.3 | 72.0396 | 8097.56
473.988 | 41246.8 | 58607.1 | 75.0429 | 8252.53
475.988 | 40828.4 | 57596.7 | 66.0333 | 7779.17
477.988 | 40646.1 | 58007 | 69.0363 | 8110.95
479.988 | 40584.2 | 58308 | 69.0363 | 8130.35
481.988 | 40004.1 | 56988.5 | 69.0363 | 7947.23
483.988 | 39841.5 | 57116.9 | 76.0441 | 8088.36
485.988 | 40449.1 | 57508.5 | 76.0441 | 8151.88
487.988 | 41764.5 | 58498 | 82.0513 | 8417.32
489.988 | 40577.5 | 57226.3 | 75.0429 | 7902.01
491.988 | 40024.1 | 56998.7 | 70.0374 | 8150.52
493.988 | 40489.6 | 57814.6 | 65.0323 | 8007.98
495.988 | 40388.4 | 57731.7 | 81.0501 | 7995.6
497.988 | 40802.6 | 58132 | 77.0453 | 8112.19
499.987 | 41663.1 | 59149.6 | 69.0363 | 8475.28
501.987 | 40447.6 | 57556.1 | 70.0374 | 8200.55
503.987 | 40618 | 58151.6 | 71.0385 | 8039.89
505.987 | 40228.4 | 57305.1 | 83.0526 | 8002.71
507.987 | 40096.1 | 57496.6 | 78.0465 | 7956.27
509.987 | 40902.9 | 58073.8 | 82.0513 | 8157.51
511.987 | 41099.6 | 58856.9 | 85.0552 | 8301.67
513.987 | 41363 | 58746.8 | 73.0407 | 8180.03
515.987 | 40070.7 | 57378.4 | 66.0333 | 7977.54
517.987 | 39417.7 | 57159.9 | 69.0363 | 8186.74
519.987 | 39519.2 | 56691.8 | 67.0343 | 7925.74
521.987 | 40042.4 | 57402.7 | 61.0284 | 7939.02
523.987 | 40472.8 | 57446 | 80.0489 | 7948.29
525.987 | 40264.3 | 58018.8 | 86.0565 | 7944.83
527.987 | 40156.3 | 57735.9 | 68.0353 | 8107.68
529.987 | 40354.4 | 57412.1 | 60.0275 | 8024.87
531.987 | 39990.6 | 57139.9 | 58.0257 | 8041.82
533.987 | 40418.8 | 58523.2 | 75.0429 | 8158.85
535.987 | 41472.6 | 59602.6 | 79.0477 | 8366.46
537.987 | 41263.5 | 58742.6 | 90.0619 | 8321.93
539.986 | 41456.5 | 58807.8 | 54.0223 | 8230.06
541.986 | 40848.7 | 58168.1 | 75.0429 | 8405.96
543.986 | 40403.5 | 57862.5 | 59.0266 | 7907.54
545.986 | 40603.1 | 57301.2 | 76.0441 | 8063.4
547.986 | 40798.6 | 57624.7 | 70.0374 | 8174.73
549.986 | 41678.7 | 59461.6 | 66.0333 | 8354.68
551.986 | 40687.6 | 58026.2 | 67.0343 | 8026.12
553.986 | 40029.1 | 57388.3 | 76.0441 | 8050.87
555.986 | 39834.2 | 57160.9 | 71.0385 | 7962.85
557.986 | 40158.9 | 56727.3 | 91.0632 | 7992.41
559.986 | 40736.3 | 58124.7 | 74.0418 | 8248.13
561.986 | 40812.7 | 57767.4 | 70.0374 | 8198.17
563.986 | 41363.2 | 59016.8 | 73.0407 | 8353.83
565.986 | 40294.2 | 57795.7 | 80.0489 | 8216.16
567.986 | 40354.3 | 57272.5 | 70.0374 | 7815.16
569.986 | 40227.2 | 58107.4 | 91.0632 | 8049.74
571.986 | 40301.1 | 56538.2 | 57.0248 | 8016.06
573.986 | 40743.5 | 58028.8 | 76.0441 | 8194.64
575.986 | 41460.3 | 58779.8 | 63.0303 | 8338.96
577.986 | 40274.7 | 57862.9 | 73.0407 | 8130.06
579.986 | 40305.6 | 57327.2 | 85.0552 | 8059.35
581.985 | 40608 | 57379.2 | 66.0333 | 7882.61
583.985 | 39792.6 | 57142 | 63.0303 | 8128.93
585.985 | 40687 | 57907.6 | 68.0353 | 8251.31
587.985 | 41183.8 | 58166.9 | 84.0539 | 8174.36
589.985 | 41051.3 | 58698.4 | 86.0565 | 8363.92
591.985 | 41616.7 | 59201.4 | 73.0407 | 8295.57
593.985 | 41744.2 | 59099.2 | 88.0591 | 8464.06
595.985 | 40334.2 | 57922.4 | 85.0552 | 8134.65
597.985 | 40468.8 | 57629.1 | 76.0441 | 8181.13
599.985 | 40481 | 57141.5 | 63.0303 | 8062.43
601.985 | 40500.4 | 57520 | 81.0501 | 8168.66
603.985 | 40091.5 | 57379.8 | 84.0539 | 8007.03
605.985 | 40089.2 | 56480.7 | 69.0363 | 8010.36
607.985 | 40306.2 | 57929.3 | 65.0323 | 8257.23
609.985 | 41014.2 | 58295.6 | 99.0749 | 8107.6
611.985 | 41228 | 58781.9 | 58.0257 | 8468.55
613.985 | 41387.6 | 58822.9 | 83.0526 | 8288.86
615.985 | 41390.2 | 58085.4 | 73.0407 | 8175.75
617.985 | 40832.2 | 58586.7 | 82.0513 | 8226.58
619.984 | 41280.6 | 59607.2 | 63.0303 | 8303.85
621.984 | 40134.5 | 57548.5 | 76.0441 | 8130.07
623.984 | 40229.6 | 57460.3 | 62.0293 | 8098.86
625.984 | 40710.6 | 57777.1 | 66.0333 | 8095.07
627.984 | 40469.8 | 57700.7 | 76.0441 | 8143.78
629.984 | 41286.2 | 58371.7 | 66.0333 | 8257.37
631.984 | 41481 | 59274.9 | 70.0374 | 8311.55
633.984 | 41328 | 59224.2 | 66.0333 | 8474.22
635.984 | 41771.6 | 58933.7 | 60.0275 | 8448.05
637.984 | 41865 | 59572.1 | 70.0374 | 8261.65
639.984 | 40487.1 | 57726.8 | 69.0363 | 8046.46
641.984 | 40741.1 | 58028.7 | 72.0396 | 8035.34
643.984 | 39911.1 | 57260.2 | 65.0323 | 7981.93
645.984 | 40314.2 | 57944 | 67.0343 | 8040.69
647.984 | 40405 | 57171.6 | 61.0284 | 7988.71
649.984 | 40555.4 | 57432.9 | 70.0374 | 8143.94
651.984 | 40752.1 | 57730.9 | 85.0552 | 8038.67
653.984 | 41147.6 | 58608.4 | 73.0407 | 8267.62
655.984 | 41684.6 | 59309.5 | 83.0526 | 8333.14
657.984 | 41618.9 | 59857.3 | 83.0526 | 8476.26
659.983 | 41104.9 | 59469 | 78.0465 | 8420.62
661.983 | 40348.9 | 57765.3 | 68.0353 | 8183.4
663.983 | 40163.6 | 57654 | 78.0465 | 8143.85
665.983 | 40175.6 | 57495.7 | 72.0396 | 7945.8
667.983 | 40398.7 | 57867.2 | 68.0353 | 7942.74
669.983 | 40713.5 | 58582.3 | 94.0675 | 8085.93
671.983 | 41757 | 58991.1 | 69.0363 | 8462
673.983 | 40293.1 | 57656.3 | 69.0363 | 8122.14
675.983 | 39601.2 | 57573.3 | 59.0266 | 7783.7
677.983 | 39919.4 | 57813.4 | 74.0418 | 8007.21
679.983 | 40278.8 | 57641.3 | 65.0323 | 7984.44
681.983 | 40764.6 | 58202.4 | 79.0477 | 8156.42
683.983 | 41738.2 | 59464.8 | 81.0501 | 8269.59
685.983 | 39843.5 | 57178 | 84.0539 | 8099.84
687.983 | 40701.1 | 57246.3 | 78.0465 | 8045.46
689.983 | 40087.9 | 57634.4 | 89.0605 | 8115.46
691.983 | 39911.6 | 57448.2 | 83.0526 | 8125.54
693.983 | 41034.2 | 58950.5 | 58.0257 | 8081.82
695.983 | 40629.9 | 58953.1 | 76.0441 | 8469.91
697.983 | 42168.1 | 59044.7 | 103.081 | 8517.73
699.982 | 41543.8 | 59264.7 | 70.0374 | 8459.32
701.982 | 40417.7 | 57232.4 | 57.0248 | 8139.12
703.982 | 40047.4 | 57665.6 | 55.0231 | 8022.84
705.982 | 40107.7 | 58467.2 | 78.0465 | 8128.93
707.982 | 39957 | 57551.3 | 68.0353 | 8079.14
709.982 | 40015.5 | 57357.2 | 75.0429 | 8114.44
711.982 | 40985.7 | 58768.5 | 59.0266 | 8067.06
713.982 | 42066.4 | 59783.5 | 62.0293 | 8482.31
715.982 | 41031.1 | 58322.9 | 80.0489 | 7971.79
717.982 | 40640.7 | 57541.9 | 81.0501 | 7976.53
719.982 | 40035.6 | 57853.6 | 49.0183 | 8272.04
721.982 | 40584.5 | 58313.9 | 74.0418 | 8217.42
723.982 | 41030.9 | 58431.8 | 62.0293 | 8103.01
725.982 | 41620.4 | 58623.7 | 68.0353 | 8291.02
727.982 | 40551.4 | 57721.9 | 75.0429 | 8052.27
729.982 | 40455.6 | 57727.3 | 75.0429 | 8082.76
731.982 | 40864.9 | 58103.7 | 87.0578 | 8086.05
733.982 | 40052.5 | 57508.4 | 51.0199 | 8035.04
735.982 | 40209.7 | 57655.2 | 84.0539 | 8019.34
737.982 | 40218.3 | 57339.9 | 84.0539 | 8091.59
739.981 | 40046.9 | 57385.2 | 53.0214 | 8252.68
741.981 | 40627.8 | 58125.3 | 66.0333 | 8070.59
743.981 | 41429.4 | 59234.2 | 86.0565 | 8547.37
745.981 | 40495.2 | 58293.9 | 65.0323 | 8139.5
747.981 | 40110.2 | 57848.9 | 71.0385 | 8144.87
749.981 | 40640.4 | 58534.6 | 63.0303 | 8246.78
751.981 | 41131 | 58331 | 80.0489 | 8154
753.981 | 40853.1 | 58742.5 | 76.0441 | 8235.55
755.981 | 41694.8 | 59021.4 | 86.0565 | 8465.15
757.981 | 40600.6 | 58001.3 | 67.0343 | 8169.7
759.981 | 40717.1 | 58009.9 | 59.0266 | 8126.78
761.981 | 40070.5 | 57432.3 | 68.0353 | 7882.61
763.981 | 40548.7 | 57115.8 | 76.0441 | 8128
765.981 | 40917.1 | 58400.4 | 72.0396 | 8227.76
767.981 | 41452.4 | 58582.2 | 64.0313 | 8243.63
769.981 | 42021 | 58731.6 | 54.0223 | 8376.28
771.981 | 40118 | 57954 | 58.0257 | 8046.58
773.981 | 40227 | 57802.2 | 69.0363 | 8042.31
775.981 | 40826.9 | 57552.3 | 64.0313 | 8129.25
777.981 | 41289.1 | 58943.6 | 80.0489 | 8301.9
779.981 | 41476.5 | 58237 | 75.0429 | 8431.01
781.98 | 40368.7 | 57465.9 | 75.0429 | 8171
783.98 | 40618.4 | 57037.3 | 69.0363 | 8081.67
785.98 | 40846.3 | 58301.1 | 64.0313 | 8350.19
787.98 | 41867 | 59905.7 | 79.0477 | 8486.63
789.98 | 41191.9 | 59021.1 | 88.0591 | 8368.46
791.98 | 40664.8 | 58004.1 | 62.0293 | 8237.79
793.98 | 40418.9 | 58400.2 | 78.0465 | 8277.53
795.98 | 40346.8 | 57739.1 | 90.0619 | 7967.48
797.98 | 40041.7 | 57735.3 | 70.0374 | 8203.91
799.98 | 40454.1 | 58363.8 | 66.0333 | 8187.83
801.98 | 41337.2 | 59592.4 | 75.0429 | 8664.83
803.98 | 41516.1 | 58779.1 | 78.0465 | 8416.09
805.98 | 41476.8 | 59392.7 | 82.0513 | 8327.55
807.98 | 40961.2 | 58456.5 | 62.0293 | 8241.23
809.98 | 40007.5 | 57551.6 | 60.0275 | 8177.83
811.98 | 40780.3 | 57900 | 69.0363 | 8149.42
813.98 | 40099.3 | 57620.6 | 70.0374 | 8037.46
815.98 | 41042.9 | 58373.7 | 81.0501 | 8067.99
817.98 | 40365.9 | 57805.2 | 66.0333 | 8371.88
819.979 | 41627.1 | 59214.9 | 72.0396 | 8347.94
821.979 | 40811.5 | 58120.2 | 67.0343 | 8247.14
823.979 | 40410.8 | 57123 | 77.0453 | 8044.19
825.979 | 40041.8 | 57394.9 | 65.0323 | 7997.78
827.979 | 40236.3 | 57479.4 | 79.0477 | 8103.31
829.979 | 40793.2 | 58034.4 | 82.0513 | 8261.71
831.979 | 41190.5 | 58982.2 | 57.0248 | 8464.14
833.979 | 41297.7 | 59363.9 | 68.0353 | 8286.59
835.979 | 41006.9 | 58599.7 | 68.0353 | 8449.09
837.979 | 40471.8 | 59028.9 | 56.0239 | 8337.82
839.979 | 40451 | 57527.8 | 76.0441 | 8049.9
841.979 | 40244.4 | 57885.3 | 71.0385 | 8147.13
843.979 | 40618.1 | 58043.4 | 74.0418 | 8161.91
845.979 | 41109.2 | 58770.4 | 74.0418 | 8164.41
847.979 | 41772.6 | 59820.9 | 80.0489 | 8544.58
849.979 | 40507.4 | 57960.1 | 81.0501 | 8204.95
851.979 | 40329.4 | 57454.1 | 83.0526 | 8071.22
853.979 | 40484.8 | 57691.2 | 78.0465 | 8184.81
855.979 | 41157 | 58368.4 | 67.0343 | 8326.34
857.979 | 42529.1 | 60195.6 | 79.0477 | 8501.82
859.978 | 40814.5 | 57970 | 73.0407 | 8133.71
861.978 | 40904.2 | 57716.5 | 66.0333 | 8229.88
863.978 | 40905.1 | 58573.3 | 61.0284 | 8114.22
865.978 | 41499.9 | 59345.2 | 79.0477 | 8367.47
867.978 | 42442.6 | 60106.5 | 70.0374 | 8606.39
869.978 | 40962.3 | 58685.7 | 73.0407 | 8179.01
871.978 | 40610.4 | 57930.4 | 73.0407 | 8070.33
873.978 | 40637.7 | 58313.3 | 68.0353 | 8232.14
875.978 | 41676.3 | 58898.5 | 69.0363 | 8431.24
877.978 | 42200.6 | 59548.8 | 71.0385 | 8543.79
879.978 | 42449.2 | 60368.3 | 76.0441 | 8591.58
881.978 | 41316.4 | 59891.9 | 73.0407 | 8358.47
883.978 | 40246.5 | 58059.1 | 69.0363 | 8088.55
885.978 | 40490 | 57838.1 | 73.0407 | 8165.36
887.978 | 40523.7 | 58506.3 | 78.0465 | 8220.95
889.978 | 41064.7 | 58561.2 | 81.0501 | 8226.56
891.978 | 41695.1 | 60011.9 | 82.0513 | 8377.32
893.978 | 41129.9 | 59618.9 | 72.0396 | 8483.41
895.978 | 41549.4 | 59436.7 | 78.0465 | 8381.29
897.978 | 41466 | 59535.2 | 64.0313 | 8481.18
899.977 | 40916.6 | 57809.4 | 82.0513 | 8177.84
901.977 | 40743.9 | 58474.8 | 75.0429 | 8217.41
903.977 | 40636.8 | 57771.1 | 77.0453 | 8067.83
905.977 | 40948.6 | 58190.8 | 64.0313 | 8167.92
907.977 | 41322 | 59151.4 | 61.0284 | 8319.68
909.977 | 41380.9 | 59070.1 | 87.0578 | 8326.49
911.977 | 40963.5 | 58455.9 | 67.0343 | 8249.42
913.977 | 41259.8 | 58847.9 | 60.0275 | 8301.36
915.977 | 41340.6 | 58782.8 | 68.0353 | 8300.21
917.977 | 42054.9 | 60542.9 | 67.0343 | 8592.52
919.977 | 41495 | 58873.2 | 80.0489 | 8273.31
921.977 | 40846.7 | 58519.6 | 58.0257 | 8042.04
923.977 | 41111.7 | 58864 | 69.0363 | 8210.93
925.977 | 41464.1 | 59499.4 | 55.0231 | 8168.89
927.977 | 42381.5 | 60329 | 70.0374 | 8480.81
929.977 | 41025.6 | 58601.8 | 68.0353 | 8212.76
931.977 | 41058.5 | 58628.7 | 63.0303 | 8190.21
933.977 | 40899.6 | 58953.4 | 71.0385 | 8248.23
935.977 | 41038.5 | 58135.9 | 83.0526 | 8181.03
937.977 | 41655.3 | 60072.3 | 65.0323 | 8415.08
939.976 | 42781 | 60266.2 | 75.0429 | 8521.25
941.976 | 41065.2 | 59041.5 | 81.0501 | 8239.1
943.976 | 41335.1 | 58661.1 | 62.0293 | 8092.81
945.976 | 41652.2 | 59071.3 | 79.0477 | 8185.8
947.976 | 41950.9 | 59692.6 | 62.0293 | 8495.72
949.976 | 42058.5 | 59954.5 | 69.0363 | 8389.95
951.976 | 40784.6 | 58798.5 | 71.0385 | 8214.14
953.976 | 40795.9 | 58241.2 | 71.0385 | 8115.48
955.976 | 41391.8 | 58812.7 | 60.0275 | 8249.2
957.976 | 42079.9 | 59832.3 | 57.0248 | 8384.53
959.976 | 42691.6 | 60115 | 85.0552 | 8477.4
961.976 | 41589.1 | 59720.9 | 69.0363 | 8402.7
963.976 | 40731 | 58382.7 | 60.0275 | 8176.8
965.976 | 41142.8 | 58200.9 | 74.0418 | 8273.1
967.976 | 41376.1 | 57965.7 | 69.0363 | 8077.12
969.976 | 40567.4 | 58751.6 | 66.0333 | 8269.8
971.976 | 41060.6 | 59210.3 | 70.0374 | 8351.19
973.976 | 41779.3 | 60426.4 | 71.0385 | 8538.89
975.976 | 42917.5 | 60917.9 | 100.076 | 8537.2
977.976 | 41798.2 | 59890.2 | 70.0374 | 8603.89
979.975 | 41032.3 | 58753.6 | 75.0429 | 8225.54
981.975 | 40532.9 | 58443.2 | 67.0343 | 8195.87
983.975 | 40379.5 | 58231.7 | 86.0565 | 8243.68
985.975 | 40748.5 | 58317.6 | 81.0501 | 8289.88
987.975 | 41784.6 | 59433 | 64.0313 | 8453.63
989.975 | 40948.8 | 58255.7 | 67.0343 | 8227.62
991.975 | 40301.2 | 58312 | 56.0239 | 7895.43
993.975 | 40748.6 | 57950.3 | 75.0429 | 8147.12
995.975 | 40725.3 | 58772.4 | 67.0343 | 8142.7
997.975 | 41485.7 | 59785.2 | 75.0429 | 8530.91
999.975 | 40866.2 | 58673.3 | 80.0489 | 8086.14
1001.97 | 0 | 0 | 0 | 0